## n값 비교
Wavelength(nm) |  |  | 가운데 | 4cm | 6.5cm mixed | edge | 151221 조각 side | 151221 조각 center | Sample | 151229 #1 YR | 151229 #2 SP | Wavelength(nm) |  |  | 가운데 | 4cm | 6.5cm mixed | edge | 151221 조각 side | 151221 조각 center | Sample | 151229 #1 YR | 151229 #2 SP
nm | ITO | database n | n | n | n | n | n | n | Wavelength(nm) | n | n | nm | ITO | k | k | k | k | k | k | k | Wavelength(nm) | k | k
370.64 | 250 | 2.3505 | 2.10852644 | 2.09384963 | 2.0450786 | 2.02618965 | 2.24619373 | 2.24269798 | 326 | 2.47306 | 2.474194 | 370.64 | 250 | 0.21134 | 0.182536288 | 0.182536288 | 0.182536288 | 0.182536288 | 0.0609711304 | 0.0741811084 | 326 | 0.2224532 | 0.2776434
372.24 | 260 | 2.3552 | 2.10891768 | 2.09409414 | 2.04547914 | 2.02700171 | 2.24402306 | 2.24085009 | 327 | 2.467714 | 2.468442 | 372.24 | 260 | 0.18013 | 0.180720329 | 0.180720329 | 0.180720329 | 0.180720329 | 0.0596758303 | 0.0726051691 | 327 | 0.2165821 | 0.270997
373.83 | 270 | 2.3513 | 2.10923565 | 2.09427251 | 2.04581154 | 2.0277404 | 2.24184276 | 2.23898201 | 328 | 2.462388 | 2.462728 | 373.83 | 270 | 0.15441 | 0.178937626 | 0.178937626 | 0.178937626 | 0.178937626 | 0.058418699 | 0.0710756683 | 328 | 0.210851 | 0.2645302
375.42 | 280 | 2.3414 | 2.10948302 | 2.09438716 | 2.04607829 | 2.02840828 | 2.23965377 | 2.23709498 | 329 | 2.457169 | 2.457148 | 375.42 | 280 | 0.13317 | 0.177187361 | 0.177187361 | 0.177187361 | 0.177187361 | 0.0571983466 | 0.069590915 | 329 | 0.205359 | 0.2583565
377.01 | 290 | 2.3274 | 2.10966236 | 2.09444047 | 2.04628177 | 2.02900783 | 2.23745705 | 2.23519025 | 330 | 2.452039 | 2.451681 | 377.01 | 290 | 0.1156 | 0.175468764 | 0.175468764 | 0.175468764 | 0.175468764 | 0.0560134606 | 0.068149312 | 330 | 0.2000757 | 0.2524386
378.61 | 300 | 2.3105 | 2.10977617 | 2.09443471 | 2.04642429 | 2.02954143 | 2.23525345 | 2.23326898 | 331 | 2.446942 | 2.446268 | 378.61 | 300 | 0.10105 | 0.173781062 | 0.173781062 | 0.173781062 | 0.173781062 | 0.0548627654 | 0.0667493077 | 331 | 0.1949361 | 0.2467014
380.2 | 310 | 2.2918 | 2.10982686 | 2.09437207 | 2.04650808 | 2.03001141 | 2.23304377 | 2.23133225 | 332 | 2.441926 | 2.440958 | 380.2 | 310 | 0.08901 | 0.172123482 | 0.172123482 | 0.172123482 | 0.172123482 | 0.0537450226 | 0.0653893953 | 332 | 0.1899805 | 0.2411879
381.79 | 320 | 2.272 | 2.10981674 | 2.09425468 | 2.04653529 | 2.03041999 | 2.23082884 | 2.22938118 | 333 | 2.436968 | 2.435726 | 381.79 | 320 | 0.07905 | 0.170495323 | 0.170495323 | 0.170495323 | 0.170495323 | 0.0526590801 | 0.064068173 | 333 | 0.1851794 | 0.2358633
383.39 | 330 | 2.2516 | 2.10974807 | 2.09408459 | 2.046508 | 2.03076934 | 2.22860939 | 2.22741676 | 334 | 2.4321 | 2.430607 | 383.39 | 330 | 0.07082 | 0.168895855 | 0.168895855 | 0.168895855 | 0.168895855 | 0.0516038006 | 0.0627842571 | 334 | 0.1805572 | 0.2307528
384.98 | 340 | 2.231 | 2.10962301 | 2.09386377 | 2.04642822 | 2.03106154 | 2.22638619 | 2.22544 | 335 | 2.427282 | 2.425555 | 384.98 | 340 | 0.06405 | 0.167324421 | 0.167324421 | 0.167324421 | 0.167324421 | 0.0505781263 | 0.0615363606 | 335 | 0.1760687 | 0.2258046
386.57 | 350 | 2.2106 | 2.10944365 | 2.09359413 | 2.04629788 | 2.03129861 | 2.22415989 | 2.22345184 | 336 | 2.422557 | 2.420618 | 386.57 | 350 | 0.05851 | 0.165780333 | 0.165780333 | 0.165780333 | 0.165780333 | 0.0495810115 | 0.0603232114 | 336 | 0.1717494 | 0.2210563
388.17 | 360 | 2.1904 | 2.10921202 | 2.09327753 | 2.04611887 | 2.03148248 | 2.22193124 | 2.22145324 | 337 | 2.417917 | 2.415785 | 388.17 | 360 | 0.05401 | 0.164262995 | 0.164262995 | 0.164262995 | 0.164262995 | 0.0486114987 | 0.0591436444 | 337 | 0.1675842 | 0.2164897
389.76 | 370 | 2.1708 | 2.10893007 | 2.09291574 | 2.04589299 | 2.03161506 | 2.21970081 | 2.21944501 | 338 | 2.413302 | 2.410991 | 389.76 | 370 | 0.05037 | 0.162771733 | 0.162771733 | 0.162771733 | 0.162771733 | 0.0476686104 | 0.0579964703 | 338 | 0.163514 | 0.2120388
391.35 | 380 | 2.1516 | 2.10859968 | 2.09251048 | 2.04562199 | 2.03169816 | 2.21746921 | 2.21742801 | 339 | 2.408777 | 2.406306 | 391.35 | 380 | 0.04748 | 0.161305942 | 0.161305942 | 0.161305942 | 0.161305942 | 0.0467514381 | 0.0568805839 | 339 | 0.1595935 | 0.2077622
392.95 | 390 | 2.1331 | 2.10822269 | 2.09206343 | 2.04530757 | 2.03173354 | 2.2152371 | 2.2154031 | 340 | 2.404308 | 2.401693 | 392.95 | 390 | 0.04523 | 0.159865078 | 0.159865078 | 0.159865078 | 0.159865078 | 0.0458591372 | 0.0557949575 | 340 | 0.1557872 | 0.2036199
394.54 | 400 | 2.1152 | 2.10780086 | 2.09157618 | 2.04495135 | 2.0317229 | 2.21300496 | 2.21337099 | 341 | 2.399934 | 2.397192 | 394.54 | 400 | 0.0435 | 0.158448523 | 0.158448523 | 0.158448523 | 0.158448523 | 0.0449908423 | 0.0547385382 | 341 | 0.1521245 | 0.1996428
396.13 | 410 | 2.098 | 2.10733588 | 2.0910503 | 2.04455492 | 2.03166789 | 2.21077338 | 2.21133246 | 342 | 2.395595 | 2.392739 | 396.13 | 410 | 0.04224 | 0.157055744 | 0.157055744 | 0.157055744 | 0.157055744 | 0.0441457626 | 0.0537103639 | 342 | 0.1485501 | 0.19577
397.73 | 420 | 2.0815 | 2.10682941 | 2.09048727 | 2.04411979 | 2.0315701 | 2.20854286 | 2.20928822 | 343 | 2.391329 | 2.388373 | 397.73 | 420 | 0.04137 | 0.155686199 | 0.155686199 | 0.155686199 | 0.155686199 | 0.0433231253 | 0.0527094944 | 343 | 0.1450922 | 0.1920311
399.32 | 430 | 2.0657 | 2.10628304 | 2.08988855 | 2.04364745 | 2.03143108 | 2.20631389 | 2.20723897 | 344 | 2.387113 | 2.384071 | 399.32 | 430 | 0.04083 | 0.154339363 | 0.154339363 | 0.154339363 | 0.154339363 | 0.042522188 | 0.0517350264 | 344 | 0.1417298 | 0.1884025
400.91 | 440 | 2.0505 | 2.1056983 | 2.08925555 | 2.04313932 | 2.0312523 | 2.20408695 | 2.20518536 | 345 | 2.382967 | 2.379853 | 400.91 | 440 | 0.04057 | 0.153014725 | 0.153014725 | 0.153014725 | 0.153014725 | 0.0417422373 | 0.0507860919 | 345 | 0.1384748 | 0.1848964
402.51 | 450 | 2.036 | 2.10507668 | 2.08858961 | 2.04259678 | 2.0310352 | 2.20186247 | 2.20312801 | 346 | 2.378908 | 2.375734 | 402.51 | 450 | 0.04056 | 0.15171179 | 0.15171179 | 0.15171179 | 0.15171179 | 0.0409825875 | 0.0498618567 | 346 | 0.1353362 | 0.1815216
404.1 | 460 | 2.0221 | 2.10441961 | 2.08789204 | 2.04202115 | 2.03078119 | 2.1996409 | 2.20106755 | 347 | 2.374896 | 2.371674 | 404.1 | 460 | 0.04076 | 0.150430075 | 0.150430075 | 0.150430075 | 0.150430075 | 0.0402425794 | 0.0489615188 | 347 | 0.1322805 | 0.1782415
405.69 | 470 | 2.0088 | 2.10372849 | 2.08716411 | 2.04141373 | 2.0304916 | 2.19742263 | 2.19900455 | 348 | 2.370916 | 2.367657 | 405.69 | 470 | 0.04114 | 0.14916911 | 0.14916911 | 0.14916911 | 0.14916911 | 0.0395215791 | 0.0480843069 | 348 | 0.1292947 | 0.1750417
407.29 | 480 | 1.9961 | 2.10300463 | 2.08640703 | 2.04077574 | 2.03016774 | 2.19520802 | 2.19693953 | 349 | 2.367007 | 2.363722 | 407.29 | 480 | 0.04167 | 0.147928421 | 0.147928421 | 0.147928421 | 0.147928421 | 0.0388189663 | 0.0472294663 | 349 | 0.1264044 | 0.1719488
408.88 | 490 | 1.9839 | 2.10224937 | 2.08562199 | 2.04010842 | 2.02981087 | 2.19299752 | 2.1948731 | 350 | 2.363176 | 2.359876 | 408.88 | 490 | 0.04232 | 0.146707601 | 0.146707601 | 0.146707601 | 0.146707601 | 0.0381341759 | 0.0463963095 | 350 | 0.1236131 | 0.168966
410.47 | 500 | 1.9723 | 2.10146395 | 2.08481014 | 2.03941291 | 2.02942221 | 2.19079148 | 2.19280577 | 351 | 2.359383 | 2.356077 | 410.47 | 500 | 0.04309 | 0.145506218 | 0.145506218 | 0.145506218 | 0.145506218 | 0.0374666428 | 0.045584149 | 351 | 0.120888 | 0.166058
412.07 | 510 | 1.9613 | 2.10064956 | 2.08397256 | 2.03869033 | 2.02900294 | 2.18859017 | 2.19073797 | 352 | 2.35566 | 2.352357 | 412.07 | 510 | 0.04395 | 0.144323816 | 0.144323816 | 0.144323816 | 0.144323816 | 0.0368158032 | 0.0447922987 | 352 | 0.1182503 | 0.1632468
413.66 | 520 | 1.9507 | 2.09980737 | 2.08311031 | 2.03794176 | 2.02855418 | 2.18639392 | 2.18867016 | 353 | 2.351972 | 2.348682 | 413.66 | 520 | 0.04489 | 0.143159986 | 0.143159986 | 0.143159986 | 0.143159986 | 0.0361811349 | 0.0440201235 | 353 | 0.1156738 | 0.1605041
415.25 | 530 | 1.9405 | 2.09893857 | 2.08222447 | 2.03716829 | 2.02807707 | 2.18420316 | 2.18660293 | 354 | 2.348349 | 2.34508 | 415.25 | 530 | 0.04589 | 0.142014401 | 0.142014401 | 0.142014401 | 0.142014401 | 0.0355621725 | 0.043267057 | 354 | 0.1131766 | 0.1578488
416.85 | 540 | 1.9308 | 2.09804417 | 2.08131597 | 2.03637087 | 2.02757264 | 2.18201798 | 2.18453652 | 355 | 2.344796 | 2.341556 | 416.85 | 540 | 0.04695 | 0.140886569 | 0.140886569 | 0.140886569 | 0.140886569 | 0.0349583742 | 0.04253244 | 355 | 0.1107604 | 0.1552824
418.44 | 550 | 1.9216 | 2.09712531 | 2.08038584 | 2.03555056 | 2.02704196 | 2.17983888 | 2.18247154 | 356 | 2.34128 | 2.338076 | 418.44 | 550 | 0.04806 | 0.139776217 | 0.139776217 | 0.139776217 | 0.139776217 | 0.0343693281 | 0.0418157715 | 356 | 0.1084005 | 0.1527781
420.03 | 560 | 1.9127 | 2.09618295 | 2.07943495 | 2.03470825 | 2.02648601 | 2.17766597 | 2.18040826 | 357 | 2.337788 | 2.334629 | 420.03 | 560 | 0.0492 | 0.138682908 | 0.138682908 | 0.138682908 | 0.138682908 | 0.0337945475 | 0.0411164591 | 357 | 0.1060877 | 0.1503262
421.63 | 570 | 1.9042 | 2.09521813 | 2.07846425 | 2.03384488 | 2.02590576 | 2.17549958 | 2.17834711 | 358 | 2.334387 | 2.33128 | 421.63 | 570 | 0.05037 | 0.13760632 | 0.13760632 | 0.13760632 | 0.13760632 | 0.033233616 | 0.0404339965 | 358 | 0.1038642 | 0.1479708
423.22 | 580 | 1.8961 | 2.09423175 | 2.07747455 | 2.03296133 | 2.02530213 | 2.17333989 | 2.17628841 | 359 | 2.331029 | 2.327978 | 423.22 | 580 | 0.05157 | 0.13654607 | 0.13654607 | 0.13654607 | 0.13654607 | 0.0326860983 | 0.0397678539 | 359 | 0.101696 | 0.1456759
424.82 | 590 | 1.8883 | 2.09322479 | 2.07646675 | 2.03205846 | 2.02467605 | 2.17118717 | 2.17423256 | 360 | 2.327696 | 2.32471 | 424.82 | 590 | 0.05278 | 0.135501853 | 0.135501853 | 0.135501853 | 0.135501853 | 0.0321516081 | 0.0391175612 | 360 | 0.09957127 | 0.1434286
426.41 | 600 | 1.8808 | 2.09219812 | 2.07544163 | 2.03113712 | 2.0240284 | 2.16904167 | 2.17217989 | 361 | 2.324414 | 2.321498 | 426.41 | 600 | 0.05401 | 0.134473338 | 0.134473338 | 0.134473338 | 0.134473338 | 0.0316297558 | 0.0384826446 | 361 | 0.09750508 | 0.1412446
428 | 610 | 1.8737 | 2.09115259 | 2.07439997 | 2.03019808 | 2.02336 | 2.1669035 | 2.17013067 | 362 | 2.321193 | 2.318353 | 428 | 610 | 0.05524 | 0.133460172 | 0.133460172 | 0.133460172 | 0.133460172 | 0.0311201505 | 0.0378626285 | 362 | 0.09550233 | 0.1391289
429.6 | 620 | 1.8668 | 2.0900891 | 2.07334259 | 2.02924216 | 2.02267172 | 2.164773 | 2.16808533 | 363 | 2.318007 | 2.315248 | 429.6 | 620 | 0.05648 | 0.132462102 | 0.132462102 | 0.132462102 | 0.132462102 | 0.0306224612 | 0.0372571101 | 363 | 0.09354462 | 0.1370619
431.19 | 630 | 1.8602 | 2.08900838 | 2.07227014 | 2.02827007 | 2.0219643 | 2.16265022 | 2.16604402 | 364 | 2.314864 | 2.31219 | 431.19 | 630 | 0.05773 | 0.131478762 | 0.131478762 | 0.131478762 | 0.131478762 | 0.0301363077 | 0.0366656268 | 364 | 0.09163669 | 0.1350484
432.78 | 640 | 1.8539 | 2.08791123 | 2.07118335 | 2.02728253 | 2.02123853 | 2.16053534 | 2.16400703 | 365 | 2.311777 | 2.309195 | 432.78 | 640 | 0.05897 | 0.130509855 | 0.130509855 | 0.130509855 | 0.130509855 | 0.0296613537 | 0.0360877694 | 365 | 0.08978539 | 0.1330955
434.38 | 650 | 1.8478 | 2.08679845 | 2.07008296 | 2.02628029 | 2.02049517 | 2.15842865 | 2.16197475 | 366 | 2.308729 | 2.306242 | 434.38 | 650 | 0.06022 | 0.129555148 | 0.129555148 | 0.129555148 | 0.129555148 | 0.0291973026 | 0.0355231772 | 366 | 0.08797826 | 0.1311898
435.97 | 660 | 1.842 | 2.08567073 | 2.06896957 | 2.02526399 | 2.01973492 | 2.15633017 | 2.1599473 | 367 | 2.305716 | 2.303329 | 435.97 | 660 | 0.06145 | 0.128614301 | 0.128614301 | 0.128614301 | 0.128614301 | 0.0287438114 | 0.0349714328 | 367 | 0.08621306 | 0.1293289
437.57 | 670 | 1.8364 | 2.08452879 | 2.06784385 | 2.02423429 | 2.01895849 | 2.15424013 | 2.157925 | 368 | 2.302747 | 2.300463 | 437.57 | 670 | 0.06269 | 0.127687066 | 0.127687066 | 0.127687066 | 0.127687066 | 0.0283005909 | 0.0344321844 | 368 | 0.08449313 | 0.1275163
439.16 | 680 | 1.831 | 2.08337332 | 2.06670642 | 2.02319185 | 2.01816656 | 2.15215865 | 2.15590808 | 369 | 2.299804 | 2.297629 | 439.16 | 680 | 0.06391 | 0.126773173 | 0.126773173 | 0.126773173 | 0.126773173 | 0.0278673479 | 0.0339050751 | 369 | 0.08280812 | 0.1257407
440.75 | 690 | 1.8259 | 2.08220494 | 2.06555785 | 2.02213724 | 2.01735975 | 2.1500858 | 2.15389669 | 370 | 2.29691 | 2.294847 | 440.75 | 690 | 0.06513 | 0.125872333 | 0.125872333 | 0.125872333 | 0.125872333 | 0.0274437861 | 0.0333897446 | 370 | 0.08116948 | 0.1240143
442.35 | 700 | 1.8209 | 2.08102437 | 2.06439879 | 2.02107111 | 2.01653875 | 2.14802183 | 2.15189116 | 371 | 2.294062 | 2.292114 | 442.35 | 700 | 0.06633 | 0.124984343 | 0.124984343 | 0.124984343 | 0.124984343 | 0.0270296578 | 0.0328858915 | 371 | 0.07957527 | 0.1223348
443.94 | 710 | 1.8161 | 2.07983216 | 2.06322972 | 2.01999398 | 2.01570411 | 2.14596674 | 2.14989158 | 372 | 2.291262 | 2.289432 | 443.94 | 710 | 0.06753 | 0.124108901 | 0.124108901 | 0.124108901 | 0.124108901 | 0.0266246731 | 0.032393163 | 372 | 0.07802518 | 0.1207019
445.53 | 720 | 1.8115 | 2.07862892 | 2.06205122 | 2.01890644 | 2.01485647 | 2.14392069 | 2.1478982 | 373 | 2.288485 | 2.286776 | 445.53 | 720 | 0.06871 | 0.123245788 | 0.123245788 | 0.123245788 | 0.123245788 | 0.0262285891 | 0.0319112636 | 373 | 0.07650399 | 0.1190995
447.13 | 730 | 1.807 | 2.07741526 | 2.06086381 | 2.01780902 | 2.01399638 | 2.14188378 | 2.14591119 | 374 | 2.285748 | 2.284164 | 447.13 | 730 | 0.06988 | 0.122394768 | 0.122394768 | 0.122394768 | 0.122394768 | 0.0258411586 | 0.0314398925 | 374 | 0.07502188 | 0.1175381
448.72 | 740 | 1.8028 | 2.07619171 | 2.059668 | 2.01670224 | 2.01312441 | 2.13985611 | 2.14393073 | 375 | 2.283038 | 2.281581 | 448.72 | 740 | 0.07104 | 0.121555606 | 0.121555606 | 0.121555606 | 0.121555606 | 0.0254621426 | 0.0309787591 | 375 | 0.07356948 | 0.1160078
450.32 | 750 | 1.7986 | 2.07495882 | 2.05846427 | 2.0155866 | 2.0122411 | 2.13783777 | 2.14195698 | 376 | 2.280359 | 2.279032 | 450.32 | 750 | 0.07218 | 0.120728078 | 0.120728078 | 0.120728078 | 0.120728078 | 0.0250913099 | 0.030527582 | 376 | 0.07214932 | 0.1145113
451.91 | 760 | 1.7946 | 2.07371712 | 2.0572531 | 2.01446259 | 2.01134696 | 2.13582883 | 2.13999011 | 377 | 2.27772 | 2.276526 | 451.91 | 760 | 0.07331 | 0.119911962 | 0.119911962 | 0.119911962 | 0.119911962 | 0.0247284371 | 0.0300860893 | 377 | 0.07076565 | 0.113053
453.5 | 770 | 1.7908 | 2.0724671 | 2.05603495 | 2.01333067 | 2.01044249 | 2.13382938 | 2.13803025 | 378 | 2.275122 | 2.274063 | 453.5 | 770 | 0.07443 | 0.11910704 | 0.11910704 | 0.11910704 | 0.11910704 | 0.0243733078 | 0.0296540178 | 378 | 0.06941717 | 0.1116314
455.1 | 780 | 1.7871 | 2.07120923 | 2.05481022 | 2.01219127 | 2.00952817 | 2.13183942 | 2.13607748 | 379 | 2.272564 | 2.271641 | 455.1 | 780 | 0.07553 | 0.11831308 | 0.11831308 | 0.11831308 | 0.11831308 | 0.0240257022 | 0.0292311001 | 379 | 0.06810326 | 0.1102459
456.69 | 790 | 1.7835 | 2.06994404 | 2.0535794 | 2.0110449 | 2.00860451 | 2.12985914 | 2.13413207 | 380 | 2.270022 | 2.269238 | 456.69 | 790 | 0.07662 | 0.117529922 | 0.117529922 | 0.117529922 | 0.117529922 | 0.0236854391 | 0.0288171158 | 380 | 0.06681133 | 0.1088831
458.29 | 800 | 1.7801 | 2.06867191 | 2.05234284 | 2.0098919 | 2.00767191 | 2.12788847 | 2.13219401 | 381 | 2.267515 | 2.266872 | 458.29 | 800 | 0.07769 | 0.116757318 | 0.116757318 | 0.116757318 | 0.116757318 | 0.0233523016 | 0.0284118009 | 381 | 0.0655505 | 0.1075526
459.88 | 810 | 1.7767 | 2.06739337 | 2.051101 | 2.00873276 | 2.00673087 | 2.1259276 | 2.13026354 | 382 | 2.265048 | 2.264547 | 459.88 | 810 | 0.07875 | 0.115995119 | 0.115995119 | 0.115995119 | 0.115995119 | 0.0230261204 | 0.0280149494 | 382 | 0.06432198 | 0.1062557
461.47 | 820 | 1.7735 | 2.0661088 | 2.04985424 | 2.00756785 | 2.00578181 | 2.12397651 | 2.12834071 | 383 | 2.262603 | 2.262247 | 461.47 | 820 | 0.07979 | 0.11524311 | 0.11524311 | 0.11524311 | 0.11524311 | 0.0227067014 | 0.0276263253 | 383 | 0.06311696 | 0.104983
463.07 | 830 | 1.7704 | 2.06481858 | 2.04860289 | 2.00639749 | 2.00482508 | 2.12203518 | 2.12642558 | 384 | 2.260182 | 2.259972 | 463.07 | 830 | 0.08082 | 0.11450108 | 0.11450108 | 0.11450108 | 0.11450108 | 0.0223938573 | 0.0272457005 | 384 | 0.06193585 | 0.1037349
464.66 | 840 | 1.7674 | 2.06352317 | 2.04734739 | 2.00522215 | 2.00386117 | 2.12010379 | 2.12451836 | 385 | 2.257795 | 2.257733 | 464.66 | 840 | 0.08183 | 0.113768892 | 0.113768892 | 0.113768892 | 0.113768892 | 0.0220874349 | 0.0268728887 | 385 | 0.06078303 | 0.1025161
466.25 | 850 | 1.7645 | 2.06222293 | 2.04608803 | 2.00404214 | 2.00289042 | 2.11818229 | 2.12261907 | 386 | 2.255441 | 2.255529 | 466.25 | 850 | 0.08283 | 0.113046344 | 0.113046344 | 0.113046344 | 0.113046344 | 0.0217872575 | 0.026507675 | 386 | 0.05965765 | 0.1013255
467.85 |  |  | 2.06091819 | 2.04482512 | 2.00285777 | 2.00191319 | 2.11627068 | 2.12072776 | 387 | 2.25312 | 2.253358 | 467.85 |  |  | 0.112333239 | 0.112333239 | 0.112333239 | 0.112333239 | 0.0214931545 | 0.0261498518 | 387 | 0.05855864 | 0.1001622
469.44 |  |  | 2.05960939 | 2.04355906 | 2.00166945 | 2.00092989 | 2.11436908 | 2.11884463 | 388 | 2.250833 | 2.251221 | 469.44 |  |  | 0.111629451 | 0.111629451 | 0.111629451 | 0.111629451 | 0.0212049873 | 0.0257992504 | 388 | 0.05748638 | 0.0990264
471.04 |  |  | 2.05829683 | 2.04229013 | 2.00047746 | 1.99994085 | 2.11247748 | 2.11696968 | 389 | 2.248565 | 2.249105 | 471.04 |  |  | 0.11093479 | 0.11093479 | 0.11093479 | 0.11093479 | 0.0209225947 | 0.0254556748 | 389 | 0.05643333 | 0.09791018
472.63 |  |  | 2.05698085 | 2.04101862 | 1.99928212 | 1.9989464 | 2.11059588 | 2.11510299 | 390 | 2.246317 | 2.247012 | 472.63 |  |  | 0.110249094 | 0.110249094 | 0.110249094 | 0.110249094 | 0.0206458296 | 0.0251189459 | 390 | 0.05540002 | 0.09681406
474.22 |  |  | 2.05566178 | 2.03974482 | 1.99808373 | 1.99794689 | 2.10872431 | 2.11324464 | 391 | 2.2441 | 2.244949 | 474.22 |  |  | 0.109572203 | 0.109572203 | 0.109572203 | 0.109572203 | 0.0203745492 | 0.02478889 | 391 | 0.05439021 | 0.09574204
475.82 |  |  | 2.05433992 | 2.03846903 | 1.99688258 | 1.99694262 | 2.10686279 | 2.11139468 | 392 | 2.241913 | 2.242917 | 475.82 |  |  | 0.108903961 | 0.108903961 | 0.108903961 | 0.108903961 | 0.0201086152 | 0.0244653388 | 392 | 0.05340417 | 0.09469439
477.41 |  |  | 2.05301563 | 2.03719154 | 1.99567899 | 1.99593393 | 2.10501137 | 2.10955322 | 393 | 2.239739 | 2.2409 | 477.41 |  |  | 0.108244236 | 0.108244236 | 0.108244236 | 0.108244236 | 0.0198479012 | 0.0241481386 | 393 | 0.05243317 | 0.09366183
479.01 |  |  | 2.05168915 | 2.03591258 | 1.99447319 | 1.9949211 | 2.10317001 | 2.10772027 | 394 | 2.237587 | 2.238906 | 479.01 |  |  | 0.107592857 | 0.107592857 | 0.107592857 | 0.107592857 | 0.0195922688 | 0.023837121 | 394 | 0.05148105 | 0.09264843
480.6 |  |  | 2.05036072 | 2.03463237 | 1.99326542 | 1.99390438 | 2.10133866 | 2.10589582 | 395 | 2.23547 | 2.236947 | 480.6 |  |  | 0.10694966 | 0.10694966 | 0.10694966 | 0.10694966 | 0.0193415841 | 0.0235321231 | 395 | 0.05055345 | 0.09166023
482.19 |  |  | 2.04903071 | 2.03335123 | 1.99205599 | 1.99288411 | 2.09951743 | 2.10408002 | 396 | 2.23339 | 2.235024 | 482.19 |  |  | 0.106314542 | 0.106314542 | 0.106314542 | 0.106314542 | 0.01909574 | 0.0232330145 | 396 | 0.04965052 | 0.09069736
483.79 |  |  | 2.04769932 | 2.03206935 | 1.99084513 | 1.99186053 | 2.09770627 | 2.10227286 | 397 | 2.231323 | 2.233116 | 483.79 |  |  | 0.105687343 | 0.105687343 | 0.105687343 | 0.105687343 | 0.0188546098 | 0.0229396412 | 397 | 0.04876155 | 0.08974843
485.38 |  |  | 2.04636686 | 2.03078701 | 1.9896331 | 1.99083394 | 2.09590523 | 2.10047443 | 398 | 2.229263 | 2.231217 | 485.38 |  |  | 0.105067945 | 0.105067945 | 0.105067945 | 0.105067945 | 0.0186180854 | 0.0226518715 | 398 | 0.04788423 | 0.08881094
486.97 |  |  | 2.04503349 | 2.02950434 | 1.98842005 | 1.98980452 | 2.09411419 | 2.09868467 | 399 | 2.227237 | 2.229351 | 486.97 |  |  | 0.104456178 | 0.104456178 | 0.104456178 | 0.104456178 | 0.0183860403 | 0.0223695516 | 399 | 0.04702911 | 0.0878962
488.57 |  |  | 2.04369953 | 2.02822163 | 1.98720629 | 1.98877259 | 2.09233325 | 2.0969037 | 400 | 2.225238 | 2.227512 | 488.57 |  |  | 0.103851948 | 0.103851948 | 0.103851948 | 0.103851948 | 0.0181583799 | 0.0220925664 | 400 | 0.04619315 | 0.08700095
490.16 |  |  | 2.04236517 | 2.02693906 | 1.98599198 | 1.98773834 | 2.09056236 | 2.0951315 | 401 | 2.22325 | 2.225685 | 490.16 |  |  | 0.103255108 | 0.103255108 | 0.103255108 | 0.103255108 | 0.0179349915 | 0.0218207788 | 401 | 0.04536938 | 0.08611772
491.76 |  |  | 2.04103067 | 2.02565685 | 1.98477738 | 1.98670204 | 2.08880154 | 2.09336815 | 402 | 2.221301 | 2.223897 | 491.76 |  |  | 0.102665552 | 0.102665552 | 0.102665552 | 0.102665552 | 0.0177157794 | 0.0215540723 | 402 | 0.0445694 | 0.08525899
493.35 |  |  | 2.0396962 | 2.02437516 | 1.98356264 | 1.98566388 | 2.08705073 | 2.09161362 | 403 | 2.219365 | 2.222123 | 493.35 |  |  | 0.102083138 | 0.102083138 | 0.102083138 | 0.102083138 | 0.0175006371 | 0.0212923173 | 403 | 0.0437821 | 0.08441282
494.94 |  |  | 2.03836196 | 2.02309417 | 1.98234795 | 1.98462407 | 2.08530992 | 2.08986793 | 404 | 2.217446 | 2.220366 | 494.94 |  |  | 0.101507748 | 0.101507748 | 0.101507748 | 0.101507748 | 0.0172894678 | 0.0210353962 | 404 | 0.04300862 | 0.08358046
496.54 |  |  | 2.03702816 | 2.02181406 | 1.98113351 | 1.98358282 | 2.08357909 | 2.08813108 | 405 | 2.215549 | 2.21863 | 496.54 |  |  | 0.100939262 | 0.100939262 | 0.100939262 | 0.100939262 | 0.0170821777 | 0.0207831948 | 405 | 0.04225092 | 0.08276401
498.13 |  |  | 2.03569503 | 2.02053504 | 1.97991952 | 1.98254037 | 2.08185827 | 2.08640315 | 406 | 2.213675 | 2.216918 | 498.13 |  |  | 0.100377585 | 0.100377585 | 0.100377585 | 0.100377585 | 0.0168786818 | 0.0205356095 | 406 | 0.04150937 | 0.08196392
499.72 |  |  | 2.03436271 | 2.01925722 | 1.97870613 | 1.98149686 | 2.08014738 | 2.0846841 | 407 | 2.211809 | 2.215215 | 499.72 |  |  | 0.0998225864 | 0.0998225864 | 0.0998225864 | 0.0998225864 | 0.0166788849 | 0.0202925246 | 407 | 0.0407775 | 0.08117316
501.32 |  |  | 2.03303138 | 2.01798079 | 1.97749349 | 1.9804525 | 2.0784464 | 2.08297392 | 408 | 2.209966 | 2.213535 | 501.32 |  |  | 0.0992741555 | 0.0992741555 | 0.0992741555 | 0.0992741555 | 0.0164827008 | 0.0200538354 | 408 | 0.04006121 | 0.08039815
502.91 |  |  | 2.03170125 | 2.01670591 | 1.97628181 | 1.97940749 | 2.07675536 | 2.08127269 | 409 | 2.208152 | 2.211882 | 502.91 |  |  | 0.0987322014 | 0.0987322014 | 0.0987322014 | 0.0987322014 | 0.0162900517 | 0.0198194471 | 409 | 0.03936233 | 0.07964088
504.5 |  |  | 2.03037244 | 2.0154327 | 1.9750712 | 1.97836198 | 2.07507417 | 2.07958034 | 410 | 2.206343 | 2.210237 | 504.5 |  |  | 0.0981966018 | 0.0981966018 | 0.0981966018 | 0.0981966018 | 0.0161008502 | 0.0195892532 | 410 | 0.03867185 | 0.07889161
506.1 |  |  | 2.02904512 | 2.01416131 | 1.97386181 | 1.97731613 | 2.07340282 | 2.07789689 | 411 | 2.204565 | 2.20862 | 506.1 |  |  | 0.0976672534 | 0.0976672534 | 0.0976672534 | 0.0976672534 | 0.0159150169 | 0.0193631574 | 411 | 0.03799888 | 0.07816022
507.69 |  |  | 2.02771949 | 2.01289191 | 1.97265383 | 1.97627014 | 2.07174133 | 2.07622237 | 412 | 2.202804 | 2.207021 | 507.69 |  |  | 0.0971440708 | 0.0971440708 | 0.0971440708 | 0.0971440708 | 0.0157324806 | 0.0191410729 | 412 | 0.03733877 | 0.07744171
509.29 |  |  | 2.02639567 | 2.01162462 | 1.97144739 | 1.97522417 | 2.07008965 | 2.0745568 | 413 | 2.201053 | 2.205432 | 509.29 |  |  | 0.0966269545 | 0.0966269545 | 0.0966269545 | 0.0966269545 | 0.0155531661 | 0.0189229082 | 413 | 0.03668782 | 0.07673205
510.88 |  |  | 2.02507379 | 2.01035954 | 1.97024258 | 1.97417833 | 2.06844771 | 2.0729001 | 414 | 2.199319 | 2.203862 | 510.88 |  |  | 0.0961157911 | 0.0961157911 | 0.0961157911 | 0.0961157911 | 0.0153769949 | 0.0187085678 | 414 | 0.03604935 | 0.07603485
512.47 |  |  | 2.02375398 | 2.00909679 | 1.96903954 | 1.97313279 | 2.06681548 | 2.07125227 | 415 | 2.197604 | 2.202308 | 512.47 |  |  | 0.0956104855 | 0.0956104855 | 0.0956104855 | 0.0956104855 | 0.0152038963 | 0.0184979658 | 415 | 0.03542299 | 0.07534974
514.07 |  |  | 2.02243641 | 2.00783651 | 1.96783843 | 1.9720877 | 2.06519296 | 2.06961336 | 416 | 2.195905 | 2.200772 | 514.07 |  |  | 0.0951109597 | 0.0951109597 | 0.0951109597 | 0.0951109597 | 0.0150338066 | 0.0182910244 | 416 | 0.0348084 | 0.07467637
515.66 |  |  | 2.02112116 | 2.0065788 | 1.96663932 | 1.97104318 | 2.06358008 | 2.0679833 | 417 | 2.194223 | 2.199251 | 515.66 |  |  | 0.0946171068 | 0.0946171068 | 0.0946171068 | 0.0946171068 | 0.0148666533 | 0.0180876558 | 417 | 0.03420478 | 0.07401387
517.25 |  |  | 2.0198084 | 2.00532379 | 1.96544238 | 1.96999938 | 2.06197686 | 2.06636214 | 418 | 2.192568 | 2.197758 | 517.25 |  |  | 0.0941288522 | 0.0941288522 | 0.0941288522 | 0.0941288522 | 0.0147023763 | 0.0178877866 | 418 | 0.03361655 | 0.07336712
518.85 |  |  | 2.01849821 | 2.00407154 | 1.96424767 | 1.96895641 | 2.06038319 | 2.0647498 | 419 | 2.190929 | 2.196278 | 518.85 |  |  | 0.0936460929 | 0.0936460929 | 0.0936460929 | 0.0936460929 | 0.0145409069 | 0.0176913333 | 419 | 0.03303863 | 0.07273057
520.44 |  |  | 2.01719074 | 2.00282221 | 1.96305534 | 1.96791442 | 2.05879909 | 2.06314631 | 420 | 2.189297 | 2.194808 | 520.44 |  |  | 0.0931687576 | 0.0931687576 | 0.0931687576 | 0.0931687576 | 0.0143821881 | 0.0174982266 | 420 | 0.03246848 | 0.07210143
522.03 |  |  | 2.01588605 | 2.00157583 | 1.96186544 | 1.9668735 | 2.05722448 | 2.06155163 | 421 | 2.187669 | 2.193341 | 522.03 |  |  | 0.0926967469 | 0.0926967469 | 0.0926967469 | 0.0926967469 | 0.014226155 | 0.0173083874 | 421 | 0.03190463 | 0.07147808
523.63 |  |  | 2.0145843 | 2.00033255 | 1.96067813 | 1.9658338 | 2.05565936 | 2.05996576 | 422 | 2.186061 | 2.191895 | 523.63 |  |  | 0.0922299927 | 0.0922299927 | 0.0922299927 | 0.0922299927 | 0.0140727535 | 0.01712175 | 422 | 0.03135283 | 0.07086687
525.22 |  |  | 2.01328559 | 1.99909245 | 1.95949348 | 1.96479541 | 2.05410369 | 2.0583887 | 423 | 2.184475 | 2.190469 | 525.22 |  |  | 0.0917684133 | 0.0917684133 | 0.0917684133 | 0.0917684133 | 0.0139219265 | 0.0169382449 | 423 | 0.03081297 | 0.07026773
526.81 |  |  | 2.01198996 | 1.99785558 | 1.95831157 | 1.96375843 | 2.05255739 | 2.05682038 | 424 | 2.182903 | 2.189057 | 526.81 |  |  | 0.091311915 | 0.091311915 | 0.091311915 | 0.091311915 | 0.0137736137 | 0.0167577987 | 424 | 0.0302828 | 0.06967817
528.41 |  |  | 2.01069756 | 1.99662205 | 1.95713249 | 1.96272298 | 2.05102045 | 2.05526081 | 425 | 2.181345 | 2.18766 | 528.41 |  |  | 0.0908604337 | 0.0908604337 | 0.0908604337 | 0.0908604337 | 0.0136277655 | 0.0165803511 | 425 | 0.02976201 | 0.06909789
530 |  |  | 2.00940843 | 1.99539191 | 1.95595632 | 1.96168914 | 2.04949278 | 2.05370993 | 426 | 2.179802 | 2.186276 | 530 |  |  | 0.090413879 | 0.090413879 | 0.090413879 | 0.090413879 | 0.0134843246 | 0.0164058324 | 426 | 0.02925039 | 0.06852664
531.59 |  |  | 2.00812269 | 1.99416527 | 1.95478316 | 1.96065703 | 2.0479744 | 2.05216777 | 427 | 2.178273 | 2.184905 | 531.59 |  |  | 0.0899721895 | 0.0899721895 | 0.0899721895 | 0.0899721895 | 0.0133432442 | 0.0162341855 | 427 | 0.02874781 | 0.06796432
533.19 |  |  | 2.00684043 | 1.9929422 | 1.95361308 | 1.95962673 | 2.04646525 | 2.05063429 | 428 | 2.176757 | 2.183548 | 533.19 |  |  | 0.0895352913 | 0.0895352913 | 0.0895352913 | 0.0895352913 | 0.0132044739 | 0.0160653493 | 428 | 0.02825397 | 0.06741061
534.78 |  |  | 2.00556169 | 1.99172272 | 1.95244614 | 1.95859832 | 2.04496525 | 2.04910942 | 429 | 2.175254 | 2.182204 | 534.78 |  |  | 0.0891030988 | 0.0891030988 | 0.0891030988 | 0.0891030988 | 0.0130679608 | 0.0158992594 | 429 | 0.02776865 | 0.06686528
536.37 |  |  | 2.00428659 | 1.99050695 | 1.95128242 | 1.95757191 | 2.0434744 | 2.04759318 | 430 | 2.173764 | 2.180872 | 536.37 |  |  | 0.0886755544 | 0.0886755544 | 0.0886755544 | 0.0886755544 | 0.0129336616 | 0.0157358629 | 430 | 0.02729176 | 0.06632823
537.96 |  |  | 2.00301518 | 1.98929495 | 1.95012201 | 1.95654757 | 2.04199264 | 2.04608555 | 431 | 2.172287 | 2.179553 | 537.96 |  |  | 0.0882525884 | 0.0882525884 | 0.0882525884 | 0.0882525884 | 0.0128015297 | 0.0155751034 | 431 | 0.02682302 | 0.06579919
539.56 |  |  | 2.00174751 | 1.98808673 | 1.94896493 | 1.95552536 | 2.04051989 | 2.04458644 | 432 | 2.170823 | 2.178245 | 539.56 |  |  | 0.0878341196 | 0.0878341196 | 0.0878341196 | 0.0878341196 | 0.012671516 | 0.0154169211 | 432 | 0.02636223 | 0.06527793
541.15 |  |  | 2.00048368 | 1.98688239 | 1.94781127 | 1.95450538 | 2.03905615 | 2.04309587 | 433 | 2.169371 | 2.17695 | 541.15 |  |  | 0.0874200939 | 0.0874200939 | 0.0874200939 | 0.0874200939 | 0.0125435805 | 0.0152612671 | 433 | 0.02590933 | 0.06476442
542.74 |  |  | 1.99922374 | 1.98568198 | 1.94666111 | 1.95348771 | 2.03760137 | 2.04161381 | 434 | 2.167931 | 2.175667 | 542.74 |  |  | 0.0870104456 | 0.0870104456 | 0.0870104456 | 0.0870104456 | 0.0124176802 | 0.0151080893 | 434 | 0.02546404 | 0.06425835
544.34 |  |  | 1.99796777 | 1.98448557 | 1.94551448 | 1.95247242 | 2.0361555 | 2.04014023 | 435 | 2.166502 | 2.174394 | 544.34 |  |  | 0.08660511 | 0.08660511 | 0.08660511 | 0.08660511 | 0.0122937731 | 0.0149573365 | 435 | 0.02502618 | 0.06375954
545.93 |  |  | 1.99671578 | 1.98329314 | 1.94437142 | 1.95145955 | 2.03471845 | 2.03867505 | 436 | 2.165084 | 2.173132 | 545.93 |  |  | 0.0862040115 | 0.0862040115 | 0.0862040115 | 0.0862040115 | 0.0121718147 | 0.0148089546 | 436 | 0.02459523 | 0.06326742
547.52 |  |  | 1.99546786 | 1.98210481 | 1.94323201 | 1.95044919 | 2.03329022 | 2.03721828 | 437 | 2.163686 | 2.171888 | 547.52 |  |  | 0.0858071003 | 0.0858071003 | 0.0858071003 | 0.0858071003 | 0.0120517689 | 0.0146628997 | 437 | 0.02417398 | 0.06278518
549.11 |  |  | 1.99422406 | 1.98092059 | 1.9420963 | 1.9494414 | 2.03187076 | 2.03576989 | 438 | 2.1623 | 2.170656 | 549.11 |  |  | 0.0854143154 | 0.0854143154 | 0.0854143154 | 0.0854143154 | 0.0119335968 | 0.0145191245 | 438 | 0.02375995 | 0.06231003
550.71 |  |  | 1.99298444 | 1.97974055 | 1.94096434 | 1.94843624 | 2.03046001 | 2.03432985 | 439 | 2.160917 | 2.169428 | 550.71 |  |  | 0.0850255968 | 0.0850255968 | 0.0850255968 | 0.0850255968 | 0.0118172605 | 0.0143775829 | 439 | 0.02335054 | 0.06183899
552.3 |  |  | 1.99174901 | 1.97856467 | 1.93983613 | 1.94743375 | 2.0290579 | 2.03289806 | 440 | 2.159543 | 2.168208 | 552.3 |  |  | 0.084640874 | 0.084640874 | 0.084640874 | 0.084640874 | 0.0117027195 | 0.0142382256 | 440 | 0.02294734 | 0.0613739
553.89 |  |  | 1.99051787 | 1.97739308 | 1.93871179 | 1.94643403 | 2.02766445 | 2.0314746 | 441 | 2.158181 | 2.167 | 553.89 |  |  | 0.0842601128 | 0.0842601128 | 0.0842601128 | 0.0842601128 | 0.0115899449 | 0.0141010172 | 441 | 0.02255113 | 0.06091568
555.49 |  |  | 1.98929101 | 1.97622573 | 1.93759129 | 1.94543708 | 2.02627953 | 2.03005932 | 442 | 2.156837 | 2.165809 | 555.49 |  |  | 0.0838832331 | 0.0838832331 | 0.0838832331 | 0.0838832331 | 0.0114788943 | 0.0139659064 | 442 | 0.02216344 | 0.06046611
557.08 |  |  | 1.9880685 | 1.9750627 | 1.9364747 | 1.94444299 | 2.02490314 | 2.02865224 | 443 | 2.155504 | 2.164627 | 557.08 |  |  | 0.083510191 | 0.083510191 | 0.083510191 | 0.083510191 | 0.011369537 | 0.0138328558 | 443 | 0.02178224 | 0.06002288
558.67 |  |  | 1.98685038 | 1.97390402 | 1.93536206 | 1.94345179 | 2.02353522 | 2.02725333 | 444 | 2.154181 | 2.163455 | 558.67 |  |  | 0.0831409319 | 0.0831409319 | 0.0831409319 | 0.0831409319 | 0.0112618394 | 0.0137018245 | 444 | 0.02140713 | 0.05958554
560.26 |  |  | 1.98563668 | 1.97274971 | 1.9342534 | 1.94246354 | 2.02217572 | 2.02586254 | 445 | 2.152867 | 2.162293 | 560.26 |  |  | 0.0827754019 | 0.0827754019 | 0.0827754019 | 0.0827754019 | 0.0111557688 | 0.0135727727 | 445 | 0.02103799 | 0.05915398
561.86 |  |  | 1.98442744 | 1.97159981 | 1.93314877 | 1.94147828 | 2.02082461 | 2.02447983 | 446 | 2.151562 | 2.16114 | 561.86 |  |  | 0.0824135485 | 0.0824135485 | 0.0824135485 | 0.0824135485 | 0.0110512932 | 0.0134456615 | 446 | 0.02067467 | 0.05872802
563.45 |  |  | 1.98322265 | 1.97045431 | 1.93204814 | 1.94049602 | 2.01948177 | 2.02310513 | 447 | 2.150268 | 2.159995 | 563.45 |  |  | 0.082055309 | 0.082055309 | 0.082055309 | 0.082055309 | 0.0109483783 | 0.0133204491 | 447 | 0.02031712 | 0.05830764
565.04 |  |  | 1.98202242 | 1.9693133 | 1.93095163 | 1.93951687 | 2.01814726 | 2.02173847 | 448 | 2.148982 | 2.158859 | 565.04 |  |  | 0.0817006544 | 0.0817006544 | 0.0817006544 | 0.0817006544 | 0.010847 | 0.0131971062 | 448 | 0.01996516 | 0.05789264
566.63 |  |  | 1.98082671 | 1.96817673 | 1.92985918 | 1.9385408 | 2.01682092 | 2.02037975 | 449 | 2.147705 | 2.157732 | 566.63 |  |  | 0.081349513 | 0.081349513 | 0.081349513 | 0.081349513 | 0.0107471223 | 0.0130755891 | 449 | 0.01961871 | 0.05748291
568.22 |  |  | 1.9796356 | 1.9670447 | 1.92877091 | 1.93756791 | 2.01550281 | 2.01902899 | 450 | 2.146435 | 2.156612 | 568.22 |  |  | 0.0810018574 | 0.0810018574 | 0.0810018574 | 0.0810018574 | 0.0106487224 | 0.0129558698 | 450 | 0.01927729 | 0.05707794
569.82 |  |  | 1.97844907 | 1.96591716 | 1.92768675 | 1.93659817 | 2.01419278 | 2.01768608 | 451 | 2.145179 | 2.155504 | 569.82 |  |  | 0.0806576181 | 0.0806576181 | 0.0806576181 | 0.0806576181 | 0.0105517657 | 0.0128379066 | 451 | 0.0189424 | 0.05667952
571.41 |  |  | 1.9772672 | 1.96479419 | 1.9266068 | 1.93563169 | 2.01289087 | 2.01635107 | 452 | 2.143937 | 2.154409 | 571.41 |  |  | 0.0803167687 | 0.0803167687 | 0.0803167687 | 0.0803167687 | 0.0104562307 | 0.012721673 | 452 | 0.01861405 | 0.05628768
573 |  |  | 1.97608993 | 1.96367575 | 1.92553102 | 1.93466842 | 2.01159695 | 2.01502382 | 453 | 2.142695 | 2.153315 | 573 |  |  | 0.0799792419 | 0.0799792419 | 0.0799792419 | 0.0799792419 | 0.0103620844 | 0.012607129 | 453 | 0.0182889 | 0.05589845
574.59 |  |  | 1.97491738 | 1.96256192 | 1.92445949 | 1.93370847 | 2.01031104 | 2.01370438 | 454 | 2.141462 | 2.152229 | 574.59 |  |  | 0.0796450127 | 0.0796450127 | 0.0796450127 | 0.0796450127 | 0.0102693061 | 0.0124942494 | 454 | 0.01796861 | 0.05551385
576.19 |  |  | 1.97374951 | 1.96145268 | 1.9233922 | 1.93275183 | 2.00903306 | 2.01239266 | 455 | 2.140241 | 2.151155 | 576.19 |  |  | 0.0793140257 | 0.0793140257 | 0.0793140257 | 0.0793140257 | 0.0101778672 | 0.0123829993 | 455 | 0.01765444 | 0.05513536
577.78 |  |  | 1.97258631 | 1.960348 | 1.92232913 | 1.93179849 | 2.00776292 | 2.01108859 | 456 | 2.139033 | 2.150092 | 577.78 |  |  | 0.0789862269 | 0.0789862269 | 0.0789862269 | 0.0789862269 | 0.0100877396 | 0.0122733448 | 456 | 0.01734637 | 0.05476305
579.37 |  |  | 1.97142786 | 1.95924798 | 1.92127037 | 1.93084855 | 2.00650064 | 2.00979221 | 457 | 2.137837 | 2.149041 | 579.37 |  |  | 0.0786615931 | 0.0786615931 | 0.0786615931 | 0.0786615931 | 0.00999890427 | 0.0121652624 | 457 | 0.01704408 | 0.05439652
580.96 |  |  | 1.97027416 | 1.95815258 | 1.92021589 | 1.929902 | 2.00524614 | 2.00850343 | 458 | 2.136642 | 2.147991 | 580.96 |  |  | 0.0783400714 | 0.0783400714 | 0.0783400714 | 0.0783400714 | 0.00991133436 | 0.0120587197 | 458 | 0.01674469 | 0.05403231
582.55 |  |  | 1.9691252 | 1.95706181 | 1.91916571 | 1.92895886 | 2.00399937 | 2.00722221 | 459 | 2.135455 | 2.146948 | 582.55 |  |  | 0.07802162 | 0.07802162 | 0.07802162 | 0.07802162 | 0.00982500633 | 0.0119536878 | 459 | 0.01644965 | 0.05367218
584.14 |  |  | 1.96798101 | 1.95597569 | 1.91811984 | 1.92801916 | 2.00276028 | 2.00594852 | 460 | 2.13428 | 2.145916 | 584.14 |  |  | 0.0777061977 | 0.0777061977 | 0.0777061977 | 0.0777061977 | 0.00973989718 | 0.011850139 | 460 | 0.01616043 | 0.05331795
585.74 |  |  | 1.96684159 | 1.95489422 | 1.91707829 | 1.92708291 | 2.00152882 | 2.0046823 | 461 | 2.133112 | 2.144892 | 585.74 |  |  | 0.0773937641 | 0.0773937641 | 0.0773937641 | 0.0773937641 | 0.00965598442 | 0.0117480457 | 461 | 0.01587566 | 0.05296797
587.33 |  |  | 1.96570695 | 1.9538174 | 1.91604108 | 1.92615013 | 2.00030493 | 2.00342352 | 462 | 2.131952 | 2.143874 | 587.33 |  |  | 0.0770842795 | 0.0770842795 | 0.0770842795 | 0.0770842795 | 0.00957324608 | 0.0116473813 | 462 | 0.01559515 | 0.052622
588.92 |  |  | 1.9645771 | 1.95274525 | 1.91500821 | 1.92522085 | 1.99908858 | 2.00217213 | 463 | 2.130799 | 2.142863 | 588.92 |  |  | 0.0767777046 | 0.0767777046 | 0.0767777046 | 0.0767777046 | 0.00949166068 | 0.0115481197 | 463 | 0.01531878 | 0.05227994
590.51 |  |  | 1.96345209 | 1.95167781 | 1.91397971 | 1.9242951 | 1.99787975 | 2.00092814 | 464 | 2.129652 | 2.141858 | 590.51 |  |  | 0.0764740103 | 0.0764740103 | 0.0764740103 | 0.0764740103 | 0.00941120967 | 0.0114502382 | 464 | 0.01504648 | 0.05194172
592.1 |  |  | 1.96233185 | 1.950615 | 1.91295555 | 1.92337286 | 1.99667832 | 1.99969142 | 465 | 2.128511 | 2.140858 | 592.1 |  |  | 0.0761731403 | 0.0761731403 | 0.0761731403 | 0.0761731403 | 0.00933186756 | 0.0113537058 | 465 | 0.01477792 | 0.0516069
593.69 |  |  | 1.96121646 | 1.94955689 | 1.91193577 | 1.92245418 | 1.9954843 | 1.998462 | 466 | 2.127378 | 2.139866 | 593.69 |  |  | 0.0758750757 | 0.0758750757 | 0.0758750757 | 0.0758750757 | 0.00925361914 | 0.0112585042 | 466 | 0.0145138 | 0.05127643
595.29 |  |  | 1.96010588 | 1.94850346 | 1.91092037 | 1.92153906 | 1.99429762 | 1.99723981 | 467 | 2.126256 | 2.138884 | 595.29 |  |  | 0.0755797708 | 0.0755797708 | 0.0755797708 | 0.0755797708 | 0.00917644233 | 0.0111646062 | 467 | 0.01425447 | 0.05095071
596.88 |  |  | 1.95900016 | 1.94745474 | 1.90990937 | 1.92062753 | 1.99311826 | 1.99602485 | 468 | 2.125144 | 2.137911 | 596.88 |  |  | 0.0752871986 | 0.0752871986 | 0.0752871986 | 0.0752871986 | 0.00910032022 | 0.0110719915 | 468 | 0.01399986 | 0.05062973
598.47 |  |  | 1.95789922 | 1.94641067 | 1.90890271 | 1.91971955 | 1.99194611 | 1.99481699 | 469 | 2.124043 | 2.136948 | 598.47 |  |  | 0.0749973057 | 0.0749973057 | 0.0749973057 | 0.0749973057 | 0.00902522935 | 0.0109806315 | 469 | 0.01374995 | 0.05031347
600.06 |  |  | 1.95680315 | 1.9453713 | 1.90790046 | 1.91881519 | 1.99078118 | 1.99361627 | 470 | 2.122942 | 2.135986 | 600.06 |  |  | 0.0747100753 | 0.0747100753 | 0.0747100753 | 0.0747100753 | 0.00895115595 | 0.0108905094 | 470 | 0.01350249 | 0.04999907
601.65 |  |  | 1.9557119 | 1.94433661 | 1.90690258 | 1.91791444 | 1.9896234 | 1.99242261 | 471 | 2.121846 | 2.135027 | 601.65 |  |  | 0.0744254642 | 0.0744254642 | 0.0744254642 | 0.0744254642 | 0.00887807973 | 0.0108016005 | 471 | 0.01325817 | 0.04968747
603.24 |  |  | 1.9546255 | 1.94330662 | 1.90590912 | 1.91701732 | 1.98847274 | 1.991236 | 472 | 2.12076 | 2.134078 | 603.24 |  |  | 0.0741434474 | 0.0741434474 | 0.0741434474 | 0.0741434474 | 0.00880598527 | 0.0107138861 | 472 | 0.0130184 | 0.04938045
604.83 |  |  | 1.9535439 | 1.94228127 | 1.90492001 | 1.91612378 | 1.9873291 | 1.99005633 | 473 | 2.119681 | 2.133136 | 604.83 |  |  | 0.0738639745 | 0.0738639745 | 0.0738639745 | 0.0738639745 | 0.00873485094 | 0.0106273399 | 473 | 0.0127824 | 0.04907703
606.42 |  |  | 1.95246716 | 1.94126061 | 1.90393531 | 1.91523391 | 1.98619249 | 1.98888363 | 474 | 2.118606 | 2.132197 | 606.42 |  |  | 0.0735870301 | 0.0735870301 | 0.0735870301 | 0.0735870301 | 0.00866466426 | 0.0105419466 | 474 | 0.01254955 | 0.04877641
608.01 |  |  | 1.95139527 | 1.94024465 | 1.90295501 | 1.91434769 | 1.98506287 | 1.98771785 | 475 | 2.117539 | 2.131266 | 608.01 |  |  | 0.073312582 | 0.073312582 | 0.073312582 | 0.073312582 | 0.00859540866 | 0.0104576861 | 475 | 0.01232052 | 0.04847953
609.6 |  |  | 1.95032816 | 1.93923331 | 1.90197907 | 1.91346508 | 1.98394012 | 1.98655889 | 476 | 2.116483 | 2.130344 | 609.6 |  |  | 0.073040582 | 0.073040582 | 0.073040582 | 0.073040582 | 0.00852706375 | 0.0103745336 | 476 | 0.01209576 | 0.04818697
611.2 |  |  | 1.9492659 | 1.93822665 | 1.90100752 | 1.91258614 | 1.98282427 | 1.98540677 | 477 | 2.115431 | 2.129427 | 611.2 |  |  | 0.0727710156 | 0.0727710156 | 0.0727710156 | 0.0727710156 | 0.00845961793 | 0.010292475 | 477 | 0.01187411 | 0.04789722
612.79 |  |  | 1.94820846 | 1.93722464 | 1.90004034 | 1.91171085 | 1.98171522 | 1.98426142 | 478 | 2.114384 | 2.128514 | 612.79 |  |  | 0.072503844 | 0.072503844 | 0.072503844 | 0.072503844 | 0.00839305363 | 0.0102114889 | 478 | 0.01165553 | 0.04761026
614.38 |  |  | 1.94715584 | 1.93622729 | 1.89907756 | 1.91083923 | 1.98061298 | 1.98312282 | 479 | 2.113345 | 2.127608 | 614.38 |  |  | 0.0722390454 | 0.0722390454 | 0.0722390454 | 0.0722390454 | 0.00832735774 | 0.0101315594 | 479 | 0.0114408 | 0.04732713
615.97 |  |  | 1.94610803 | 1.93523458 | 1.89811915 | 1.90997127 | 1.97951745 | 1.98199091 | 480 | 2.112315 | 2.12671 | 615.97 |  |  | 0.071976582 | 0.071976582 | 0.071976582 | 0.071976582 | 0.00826251336 | 0.0100526658 | 480 | 0.01122966 | 0.0470475
617.56 |  |  | 1.94506504 | 1.93424651 | 1.89716511 | 1.90910699 | 1.97842863 | 1.98086567 | 481 | 2.111289 | 2.125816 | 617.56 |  |  | 0.0717164327 | 0.0717164327 | 0.0717164327 | 0.0717164327 | 0.00819850795 | 0.00997479304 | 481 | 0.0110215 | 0.04677059
619.15 |  |  | 1.94402684 | 1.93326306 | 1.89621543 | 1.90824637 | 1.97734644 | 1.97974703 | 482 | 2.110268 | 2.124927 | 619.15 |  |  | 0.0714585608 | 0.0714585608 | 0.0714585608 | 0.0714585608 | 0.0081353253 | 0.00989792127 | 482 | 0.01081626 | 0.04649634
620.74 |  |  | 1.94299341 | 1.93228422 | 1.89527009 | 1.9073894 | 1.97627083 | 1.97863495 | 483 | 2.10925 | 2.124041 | 620.74 |  |  | 0.0712029383 | 0.0712029383 | 0.0712029383 | 0.0712029383 | 0.00807295151 | 0.0098220336 | 483 | 0.01061372 | 0.04622445
622.33 |  |  | 1.94196479 | 1.93131 | 1.89432912 | 1.90653612 | 1.97520179 | 1.97752942 | 484 | 2.108239 | 2.12316 | 622.33 |  |  | 0.0709495451 | 0.0709495451 | 0.0709495451 | 0.0709495451 | 0.00801137483 | 0.00974711574 | 484 | 0.01041428 | 0.04595549
623.92 |  |  | 1.94094093 | 1.93034036 | 1.89339247 | 1.9056865 | 1.97413925 | 1.97643036 | 485 | 2.107236 | 2.122288 | 623.92 |  |  | 0.0706983462 | 0.0706983462 | 0.0706983462 | 0.0706983462 | 0.00795058 | 0.00967314912 | 485 | 0.01021845 | 0.04569015
625.51 |  |  | 1.93992185 | 1.92937533 | 1.89246018 | 1.90484055 | 1.97308318 | 1.97533778 | 486 | 2.106238 | 2.121419 | 625.51 |  |  | 0.0704493223 | 0.0704493223 | 0.0704493223 | 0.0704493223 | 0.00789055577 | 0.00960012008 | 486 | 0.01002552 | 0.04542751
627.1 |  |  | 1.93890751 | 1.92841486 | 1.89153221 | 1.90399827 | 1.97203352 | 1.97425159 | 487 | 2.105244 | 2.120554 | 627.1 |  |  | 0.0702024393 | 0.0702024393 | 0.0702024393 | 0.0702024393 | 0.00783128748 | 0.00952801074 | 487 | 0.009835094 | 0.04516701
628.69 |  |  | 1.93789794 | 1.92745898 | 1.89060856 | 1.90315966 | 1.97099024 | 1.97317178 | 488 | 2.104256 | 2.119695 | 628.69 |  |  | 0.0699576787 | 0.0699576787 | 0.0699576787 | 0.0699576787 | 0.00777276437 | 0.00945680804 | 488 | 0.009647692 | 0.04490941
630.28 |  |  | 1.93689309 | 1.92650763 | 1.88968922 | 1.90232471 | 1.96995328 | 1.97209829 | 489 | 2.103275 | 2.118842 | 630.28 |  |  | 0.0697150074 | 0.0697150074 | 0.0697150074 | 0.0697150074 | 0.00771497233 | 0.00938649481 | 489 | 0.009463461 | 0.04465492
631.87 |  |  | 1.93589298 | 1.92556085 | 1.88877419 | 1.90149343 | 1.96892262 | 1.9710311 | 490 | 2.1023 | 2.117995 | 631.87 |  |  | 0.0694744074 | 0.0694744074 | 0.0694744074 | 0.0694744074 | 0.00765790107 | 0.00931705851 | 490 | 0.009282234 | 0.04440333
633.46 |  |  | 1.93489758 | 1.92461858 | 1.88786343 | 1.9006658 | 1.96789819 | 1.96997015 | 491 | 2.101334 | 2.117155 | 633.46 |  |  | 0.0692358465 | 0.0692358465 | 0.0692358465 | 0.0692358465 | 0.007601537 | 0.00924848263 | 491 | 0.009104257 | 0.044155
635.05 |  |  | 1.93390689 | 1.92368084 | 1.88695697 | 1.89984183 | 1.96687997 | 1.96891542 | 492 | 2.100371 | 2.116318 | 635.05 |  |  | 0.0689993075 | 0.0689993075 | 0.0689993075 | 0.0689993075 | 0.00754587028 | 0.00918075518 | 492 | 0.008928739 | 0.04390886
636.64 |  |  | 1.9329209 | 1.92274763 | 1.8860548 | 1.89902152 | 1.96586793 | 1.96786688 | 493 | 2.099413 | 2.115485 | 636.64 |  |  | 0.0687647661 | 0.0687647661 | 0.0687647661 | 0.0687647661 | 0.00749088952 | 0.00911386231 | 493 | 0.00875569 | 0.04366492
638.23 |  |  | 1.93193958 | 1.92181889 | 1.88515687 | 1.89820484 | 1.96486198 | 1.96682445 | 494 | 2.098457 | 2.114655 | 638.23 |  |  | 0.0685321915 | 0.0685321915 | 0.0685321915 | 0.0685321915 | 0.0074365819 | 0.00904778843 | 494 | 0.008584981 | 0.04342302
639.82 |  |  | 1.93096294 | 1.92089464 | 1.8842632 | 1.89739182 | 1.96386211 | 1.96578812 | 495 | 2.097504 | 2.113827 | 639.82 |  |  | 0.0683015673 | 0.0683015673 | 0.0683015673 | 0.0683015673 | 0.00738293819 | 0.0089825223 | 495 | 0.008416356 | 0.04318278
641.41 |  |  | 1.92999094 | 1.91997485 | 1.88337375 | 1.89658242 | 1.96286826 | 1.96475783 | 496 | 2.09656 | 2.113007 | 641.41 |  |  | 0.0680728634 | 0.0680728634 | 0.0680728634 | 0.0680728634 | 0.00732994605 | 0.0089180489 | 496 | 0.008250955 | 0.0429459
643 |  |  | 1.92902359 | 1.91905952 | 1.88248855 | 1.89577666 | 1.96188041 | 1.96373356 | 497 | 2.095626 | 2.112196 | 643 |  |  | 0.0678460642 | 0.0678460642 | 0.0678460642 | 0.0678460642 | 0.00727759662 | 0.00885435746 | 497 | 0.008089126 | 0.04271286
644.58 |  |  | 1.92806089 | 1.91814864 | 1.88160756 | 1.89497453 | 1.96089852 | 1.96271528 | 498 | 2.094693 | 2.111387 | 644.58 |  |  | 0.0676211472 | 0.0676211472 | 0.0676211472 | 0.0676211472 | 0.0072258796 | 0.00879143547 | 498 | 0.007929038 | 0.04248106
646.17 |  |  | 1.92710277 | 1.91724216 | 1.88073076 | 1.894176 | 1.95992251 | 1.96170292 | 499 | 2.09376 | 2.110576 | 646.17 |  |  | 0.0673980834 | 0.0673980834 | 0.0673980834 | 0.0673980834 | 0.00717478335 | 0.00872926872 | 499 | 0.007770401 | 0.04225006
647.76 |  |  | 1.92614927 | 1.91634011 | 1.87985817 | 1.89338109 | 1.95895238 | 1.96069646 | 500 | 2.092834 | 2.109772 | 647.76 |  |  | 0.067176858 | 0.067176858 | 0.067176858 | 0.067176858 | 0.00712429954 | 0.00866784711 | 500 | 0.007614749 | 0.04202215
649.35 |  |  | 1.92520033 | 1.91544243 | 1.87898973 | 1.89258977 | 1.95798806 | 1.95969585 | 501 | 2.091918 | 2.108977 | 649.35 |  |  | 0.0669574429 | 0.0669574429 | 0.0669574429 | 0.0669574429 | 0.00707441695 | 0.00860715698 | 501 | 0.007462315 | 0.04179765
650.94 |  |  | 1.924256 | 1.91454917 | 1.87812549 | 1.89180208 | 1.95702955 | 1.9587011 | 502 | 2.091004 | 2.108185 | 650.94 |  |  | 0.0667398304 | 0.0667398304 | 0.0667398304 | 0.0667398304 | 0.00702512913 | 0.00854719048 | 502 | 0.007311951 | 0.04157494
652.53 |  |  | 1.92331621 | 1.91366025 | 1.87726538 | 1.89101796 | 1.95607677 | 1.95771211 | 503 | 2.090093 | 2.107394 | 652.53 |  |  | 0.0665239863 | 0.0665239863 | 0.0665239863 | 0.0665239863 | 0.0069764237 | 0.00848793256 | 503 | 0.00716355 | 0.04135383
654.12 |  |  | 1.92238097 | 1.91277569 | 1.87640942 | 1.89023743 | 1.9551297 | 1.95672887 | 504 | 2.089188 | 2.106608 | 654.12 |  |  | 0.0663098968 | 0.0663098968 | 0.0663098968 | 0.0663098968 | 0.00692829303 | 0.00842937392 | 504 | 0.007017524 | 0.04113498
655.71 |  |  | 1.92145023 | 1.91189545 | 1.87555757 | 1.88946046 | 1.95418828 | 1.95575133 | 505 | 2.088289 | 2.105828 | 655.71 |  |  | 0.0660975352 | 0.0660975352 | 0.0660975352 | 0.0660975352 | 0.0068807267 | 0.00837150188 | 505 | 0.006874074 | 0.04091868
657.29 |  |  | 1.92052404 | 1.91101955 | 1.87470985 | 1.88868707 | 1.95325251 | 1.95477949 | 506 | 2.087392 | 2.105051 | 657.29 |  |  | 0.0658868947 | 0.0658868947 | 0.0658868947 | 0.0658868947 | 0.00683371881 | 0.00831430928 | 506 | 0.006732591 | 0.04070407
658.88 |  |  | 1.91960232 | 1.91014793 | 1.87386622 | 1.88791723 | 1.95232231 | 1.95381326 | 507 | 2.086498 | 2.104275 | 658.88 |  |  | 0.0656779426 | 0.0656779426 | 0.0656779426 | 0.0656779426 | 0.00678725783 | 0.00825778209 | 507 | 0.00659294 | 0.04049091
660.47 |  |  | 1.91868509 | 1.90928061 | 1.87302667 | 1.88715093 | 1.95139766 | 1.95285264 | 508 | 2.085608 | 2.103503 | 660.47 |  |  | 0.0654706662 | 0.0654706662 | 0.0654706662 | 0.0654706662 | 0.00674133674 | 0.00820191176 | 508 | 0.006455501 | 0.04027983
662.06 |  |  | 1.91777229 | 1.90841753 | 1.87219116 | 1.88638815 | 1.95047849 | 1.95189756 | 509 | 2.084724 | 2.102736 | 662.06 |  |  | 0.06526504 | 0.06526504 | 0.06526504 | 0.06526504 | 0.00669594583 | 0.00814668648 | 509 | 0.006320331 | 0.0400709
663.65 |  |  | 1.91686397 | 1.90755874 | 1.87135974 | 1.88562893 | 1.94956482 | 1.95094803 | 510 | 2.083844 | 2.101973 | 663.65 |  |  | 0.0650610581 | 0.0650610581 | 0.0650610581 | 0.0650610581 | 0.00665107975 | 0.00809209973 | 510 | 0.006187319 | 0.039864
665.24 |  |  | 1.91596006 | 1.90670416 | 1.87053234 | 1.88487321 | 1.94865657 | 1.95000397 | 511 | 2.08297 | 2.101215 | 665.24 |  |  | 0.0648586892 | 0.0648586892 | 0.0648586892 | 0.0648586892 | 0.00660672772 | 0.00803813841 | 511 | 0.006056639 | 0.03965941
666.82 |  |  | 1.91506059 | 1.90585382 | 1.86970899 | 1.88412101 | 1.94775374 | 1.9490654 | 512 | 2.082099 | 2.10046 | 666.82 |  |  | 0.0646579277 | 0.0646579277 | 0.0646579277 | 0.0646579277 | 0.00656288461 | 0.00798479628 | 512 | 0.005927843 | 0.03945644
668.41 |  |  | 1.91416549 | 1.90500767 | 1.86888962 | 1.8833723 | 1.94685624 | 1.94813222 | 513 | 2.081228 | 2.099705 | 668.41 |  |  | 0.0644587432 | 0.0644587432 | 0.0644587432 | 0.0644587432 | 0.00651954003 | 0.00793206067 | 513 | 0.005800609 | 0.03925458
670 |  |  | 1.91327477 | 1.9041657 | 1.86807425 | 1.88262707 | 1.94596406 | 1.94720442 | 514 | 2.080363 | 2.098955 | 670 |  |  | 0.0642611242 | 0.0642611242 | 0.0642611242 | 0.0642611242 | 0.00647668776 | 0.00787992405 | 514 | 0.005675468 | 0.03905472
671.59 |  |  | 1.91238839 | 1.90332787 | 1.86726283 | 1.8818853 | 1.94507713 | 1.94628194 | 515 | 2.079506 | 2.098212 | 671.59 |  |  | 0.0640650472 | 0.0640650472 | 0.0640650472 | 0.0640650472 | 0.00643431908 | 0.0078283758 | 515 | 0.005552876 | 0.03885758
673.18 |  |  | 1.91150638 | 1.90249423 | 1.8664554 | 1.88114702 | 1.94419548 | 1.9453648 | 516 | 2.078653 | 2.097473 | 673.18 |  |  | 0.0638705071 | 0.0638705071 | 0.0638705071 | 0.0638705071 | 0.00639242932 | 0.00777741021 | 516 | 0.00543231 | 0.03866237
674.76 |  |  | 1.9106287 | 1.90166471 | 1.86565192 | 1.88041219 | 1.94331904 | 1.94445294 | 517 | 2.077802 | 2.096735 | 674.76 |  |  | 0.0636774808 | 0.0636774808 | 0.0636774808 | 0.0636774808 | 0.00635101001 | 0.00772701701 | 517 | 0.005313357 | 0.03846841
676.35 |  |  | 1.90975533 | 1.90083931 | 1.86485236 | 1.87968081 | 1.94244777 | 1.94354633 | 518 | 2.076954 | 2.095999 | 676.35 |  |  | 0.0634859516 | 0.0634859516 | 0.0634859516 | 0.0634859516 | 0.00631005413 | 0.00767718765 | 518 | 0.005196128 | 0.0382759
677.94 |  |  | 1.90888622 | 1.90001798 | 1.8640567 | 1.87895284 | 1.94158161 | 1.94264489 | 519 | 2.07611 | 2.095267 | 677.94 |  |  | 0.0632958972 | 0.0632958972 | 0.0632958972 | 0.0632958972 | 0.00626955354 | 0.00762791223 | 519 | 0.005080802 | 0.03808517
679.52 |  |  | 1.90802141 | 1.89920076 | 1.86326496 | 1.87822831 | 1.94072058 | 1.94174865 | 520 | 2.07527 | 2.094539 | 679.52 |  |  | 0.0631073131 | 0.0631073131 | 0.0631073131 | 0.0631073131 | 0.00622950399 | 0.00757918555 | 520 | 0.004967371 | 0.03789619
681.11 |  |  | 1.90716083 | 1.89838757 | 1.86247707 | 1.87750716 | 1.93986458 | 1.94085752 | 521 | 2.074434 | 2.093814 | 681.11 |  |  | 0.0629201716 | 0.0629201716 | 0.0629201716 | 0.0629201716 | 0.00618989635 | 0.00753099654 | 521 | 0.004855781 | 0.03770892
682.7 |  |  | 1.90630451 | 1.89757845 | 1.86169308 | 1.87678943 | 1.93901363 | 1.93997152 | 522 | 2.073603 | 2.093093 | 682.7 |  |  | 0.0627344684 | 0.0627344684 | 0.0627344684 | 0.0627344684 | 0.00615072655 | 0.00748334022 | 522 | 0.004746138 | 0.03752352
684.29 |  |  | 1.90545238 | 1.89677333 | 1.86091291 | 1.87607506 | 1.93816765 | 1.93909056 | 523 | 2.072773 | 2.092374 | 684.29 |  |  | 0.0625501765 | 0.0625501765 | 0.0625501765 | 0.0625501765 | 0.00611198576 | 0.00743620588 | 523 | 0.004638047 | 0.03733938
685.87 |  |  | 1.90460448 | 1.89597224 | 1.86013659 | 1.87536409 | 1.93732665 | 1.93821466 | 524 | 2.071945 | 2.091655 | 685.87 |  |  | 0.0623672919 | 0.0623672919 | 0.0623672919 | 0.0623672919 | 0.0060736701 | 0.00738958876 | 524 | 0.004531296 | 0.03715609
687.46 |  |  | 1.90376073 | 1.89517511 | 1.85936406 | 1.87465645 | 1.93649055 | 1.93734373 | 525 | 2.071121 | 2.090941 | 687.46 |  |  | 0.0621857882 | 0.0621857882 | 0.0621857882 | 0.0621857882 | 0.00603577102 | 0.00734347848 | 525 | 0.004426409 | 0.03697463
689.05 |  |  | 1.90292117 | 1.89438197 | 1.85859535 | 1.87395218 | 1.93565936 | 1.9364778 | 526 | 2.070304 | 2.090232 | 689.05 |  |  | 0.0620056615 | 0.0620056615 | 0.0620056615 | 0.0620056615 | 0.00599828478 | 0.0072978705 | 526 | 0.004323686 | 0.03679549
690.63 |  |  | 1.90208574 | 1.89359278 | 1.85783043 | 1.87325124 | 1.93483302 | 1.9356168 | 527 | 2.06949 | 2.089527 | 690.63 |  |  | 0.0618268916 | 0.0618268916 | 0.0618268916 | 0.0618268916 | 0.00596120428 | 0.00725275614 | 527 | 0.004222625 | 0.03661785
692.22 |  |  | 1.90125442 | 1.8928075 | 1.85706924 | 1.87255359 | 1.93401147 | 1.93476067 | 528 | 2.068677 | 2.088822 | 692.22 |  |  | 0.0616494585 | 0.0616494585 | 0.0616494585 | 0.0616494585 | 0.00592452252 | 0.00720812693 | 528 | 0.004122898 | 0.03644112
693.81 |  |  | 1.90042723 | 1.89202615 | 1.85631182 | 1.87185928 | 1.93319473 | 1.93390944 | 529 | 2.067867 | 2.088119 | 693.81 |  |  | 0.0614733588 | 0.0614733588 | 0.0614733588 | 0.0614733588 | 0.00588823602 | 0.00716397862 | 529 | 0.004024692 | 0.03626567
695.39 |  |  | 1.89960411 | 1.8912487 | 1.85555813 | 1.87116826 | 1.93238274 | 1.93306304 | 530 | 2.067062 | 2.08742 | 695.39 |  |  | 0.0612985728 | 0.0612985728 | 0.0612985728 | 0.0612985728 | 0.00585233801 | 0.00712030296 | 530 | 0.003928352 | 0.03609212
696.98 |  |  | 1.89878507 | 1.89047512 | 1.85480815 | 1.87048052 | 1.93157547 | 1.93222144 | 531 | 2.066263 | 2.086727 | 696.98 |  |  | 0.0611250866 | 0.0611250866 | 0.0611250866 | 0.0611250866 | 0.00581682293 | 0.0070770932 | 531 | 0.003833923 | 0.03592056
698.56 |  |  | 1.8979701 | 1.88970543 | 1.85406189 | 1.86979606 | 1.9307729 | 1.93138464 | 532 | 2.065466 | 2.086035 | 698.56 |  |  | 0.0609528917 | 0.0609528917 | 0.0609528917 | 0.0609528917 | 0.00578168642 | 0.00703434403 | 532 | 0.003740873 | 0.03575008
700.15 |  |  | 1.89715913 | 1.88893954 | 1.85331928 | 1.86911484 | 1.92997496 | 1.93055254 | 533 | 2.064669 | 2.085344 | 700.15 |  |  | 0.060781964 | 0.060781964 | 0.060781964 | 0.060781964 | 0.00574692096 | 0.00699204631 | 533 | 0.00364912 | 0.03558049
701.74 |  |  | 1.89635219 | 1.8881775 | 1.85258035 | 1.86843688 | 1.92918165 | 1.92972518 | 534 | 2.063876 | 2.084656 | 701.74 |  |  | 0.0606123006 | 0.0606123006 | 0.0606123006 | 0.0606123006 | 0.00571252344 | 0.00695019623 | 534 | 0.003558862 | 0.03541222
703.32 |  |  | 1.89554922 | 1.88741923 | 1.85184505 | 1.86776213 | 1.92839291 | 1.92890246 | 535 | 2.063085 | 2.083969 | 703.32 |  |  | 0.0604438778 | 0.0604438778 | 0.0604438778 | 0.0604438778 | 0.00567848657 | 0.00690878494 | 535 | 0.003470063 | 0.03524517
704.91 |  |  | 1.89475024 | 1.88666477 | 1.85111338 | 1.8670906 | 1.92760874 | 1.92808441 | 536 | 2.062298 | 2.083286 | 704.91 |  |  | 0.060276693 | 0.060276693 | 0.060276693 | 0.060276693 | 0.00564480737 | 0.00686780882 | 536 | 0.003382824 | 0.03507957
706.49 |  |  | 1.89395521 | 1.88591407 | 1.85038533 | 1.86642228 | 1.92682909 | 1.92727097 | 537 | 2.061516 | 2.082607 | 706.49 |  |  | 0.0601107282 | 0.0601107282 | 0.0601107282 | 0.0601107282 | 0.00561147979 | 0.0068272605 | 537 | 0.003297306 | 0.03491576
708.08 |  |  | 1.89316414 | 1.88516714 | 1.84966089 | 1.86575716 | 1.92605396 | 1.92646214 | 538 | 2.060739 | 2.081932 | 708.08 |  |  | 0.0599459757 | 0.0599459757 | 0.0599459757 | 0.0599459757 | 0.00557849995 | 0.00678713526 | 538 | 0.003213434 | 0.03475361
709.66 |  |  | 1.89237695 | 1.8844239 | 1.84894 | 1.8650952 | 1.92528325 | 1.92565782 | 539 | 2.059963 | 2.081258 | 709.66 |  |  | 0.0597824128 | 0.0597824128 | 0.0597824128 | 0.0597824128 | 0.00554586099 | 0.00674742476 | 539 | 0.00313083 | 0.0345924
711.25 |  |  | 1.89159368 | 1.8836844 | 1.84822268 | 1.86443641 | 1.92451699 | 1.92485805 | 540 | 2.059187 | 2.080584 | 711.25 |  |  | 0.0596200373 | 0.0596200373 | 0.0596200373 | 0.0596200373 | 0.00551356019 | 0.00670812569 | 540 | 0.00304933 | 0.0344318
712.83 |  |  | 1.89081429 | 1.88294858 | 1.84750891 | 1.86378076 | 1.92375513 | 1.92406276 | 541 | 2.058415 | 2.079913 | 712.83 |  |  | 0.059458832 | 0.059458832 | 0.059458832 | 0.059458832 | 0.00548159189 | 0.00666923115 | 541 | 0.002969329 | 0.03427264
714.42 |  |  | 1.89003877 | 1.88221645 | 1.84679867 | 1.86312827 | 1.92299764 | 1.92327195 | 542 | 2.057649 | 2.079247 | 714.42 |  |  | 0.0592987897 | 0.0592987897 | 0.0592987897 | 0.0592987897 | 0.00544995248 | 0.00663073676 | 542 | 0.002891008 | 0.03411529
716 |  |  | 1.88926706 | 1.88148795 | 1.84609191 | 1.86247887 | 1.92224447 | 1.92248555 | 543 | 2.056885 | 2.078584 | 716 |  |  | 0.0591398887 | 0.0591398887 | 0.0591398887 | 0.0591398887 | 0.00541863551 | 0.00659263466 | 543 | 0.002814061 | 0.03395915
717.59 |  |  | 1.8884992 | 1.8807631 | 1.84538866 | 1.86183259 | 1.92149562 | 1.92170356 | 544 | 2.056123 | 2.077921 | 717.59 |  |  | 0.0589821272 | 0.0589821272 | 0.0589821272 | 0.0589821272 | 0.00538763849 | 0.00655492184 | 544 | 0.00273826 | 0.03380377
719.17 |  |  | 1.88773515 | 1.88004188 | 1.84468891 | 1.86118942 | 1.92075106 | 1.92092597 | 545 | 2.05536 | 2.077258 | 719.17 |  |  | 0.0588254934 | 0.0588254934 | 0.0588254934 | 0.0588254934 | 0.00535695704 | 0.00651759297 | 545 | 0.002663607 | 0.03364915
720.76 |  |  | 1.88697486 | 1.87932424 | 1.84399257 | 1.8605493 | 1.92001072 | 1.92015268 | 546 | 2.054602 | 2.076599 | 720.76 |  |  | 0.0586699663 | 0.0586699663 | 0.0586699663 | 0.0586699663 | 0.00532658501 | 0.00648064055 | 546 | 0.002590373 | 0.03349591
722.34 |  |  | 1.88621835 | 1.87861019 | 1.8432997 | 1.85991227 | 1.91927462 | 1.91938373 | 547 | 2.053849 | 2.075944 | 722.34 |  |  | 0.0585155443 | 0.0585155443 | 0.0585155443 | 0.0585155443 | 0.00529652006 | 0.00644406174 | 547 | 0.00251867 | 0.03334426
723.93 |  |  | 1.88546559 | 1.87789971 | 1.84261026 | 1.8592783 | 1.91854271 | 1.91861908 | 548 | 2.053098 | 2.075291 | 723.93 |  |  | 0.0583622161 | 0.0583622161 | 0.0583622161 | 0.0583622161 | 0.00526675803 | 0.00640785148 | 548 | 0.002448255 | 0.03319373
725.51 |  |  | 1.88471654 | 1.87719276 | 1.84192419 | 1.85864734 | 1.91781494 | 1.91785865 | 549 | 2.05235 | 2.07464 | 725.51 |  |  | 0.0582099613 | 0.0582099613 | 0.0582099613 | 0.0582099613 | 0.00523729303 | 0.00637200261 | 549 | 0.002379105 | 0.03304429
727.09 |  |  | 1.88397123 | 1.87648936 | 1.84124155 | 1.85801943 | 1.91709133 | 1.91710249 | 550 | 2.051605 | 2.073991 | 727.09 |  |  | 0.0580587832 | 0.0580587832 | 0.0580587832 | 0.0580587832 | 0.00520812377 | 0.00633651355 | 550 | 0.002311202 | 0.03289591
728.68 |  |  | 1.88322958 | 1.87578944 | 1.84056225 | 1.85739451 | 1.91637179 | 1.9163505 | 551 | 2.050861 | 2.073344 | 728.68 |  |  | 0.0579086571 | 0.0579086571 | 0.0579086571 | 0.0579086571 | 0.00517924361 | 0.00630137623 | 551 | 0.002244513 | 0.03274856
730.26 |  |  | 1.88249162 | 1.87509303 | 1.83988632 | 1.8567726 | 1.91565634 | 1.9156027 | 552 | 2.050121 | 2.072699 | 730.26 |  |  | 0.0577595816 | 0.0577595816 | 0.0577595816 | 0.0577595816 | 0.00515065048 | 0.00626658812 | 552 | 0.002179064 | 0.03260225
731.84 |  |  | 1.88175732 | 1.8744001 | 1.83921373 | 1.85615368 | 1.91494495 | 1.91485905 | 553 | 2.049382 | 2.072055 | 731.84 |  |  | 0.0576115462 | 0.0576115462 | 0.0576115462 | 0.0576115462 | 0.00512234054 | 0.00623214456 | 553 | 0.002114797 | 0.03245694
733.43 |  |  | 1.88102662 | 1.87371059 | 1.83854444 | 1.85553771 | 1.91423754 | 1.91411948 | 554 | 2.048645 | 2.071414 | 733.43 |  |  | 0.0574645316 | 0.0574645316 | 0.0574645316 | 0.0574645316 | 0.00509430831 | 0.00619803889 | 554 | 0.002051728 | 0.03231264
735.01 |  |  | 1.88029958 | 1.87302455 | 1.83787848 | 1.85492471 | 1.91353415 | 1.91338405 | 555 | 2.047912 | 2.070774 | 735.01 |  |  | 0.0573185412 | 0.0573185412 | 0.0573185412 | 0.0573185412 | 0.0050665527 | 0.00616426976 | 555 | 0.001989833 | 0.03216932
736.59 |  |  | 1.87957611 | 1.87234191 | 1.8372158 | 1.85431465 | 1.91283472 | 1.91265266 | 556 | 2.04718 | 2.070137 | 736.59 |  |  | 0.0571735559 | 0.0571735559 | 0.0571735559 | 0.0571735559 | 0.00503906836 | 0.00613083067 | 556 | 0.001929084 | 0.03202694
738.18 |  |  | 1.87885622 | 1.87166267 | 1.83655638 | 1.85370751 | 1.91213921 | 1.9119253 | 557 | 2.046449 | 2.069499 | 738.18 |  |  | 0.0570295657 | 0.0570295657 | 0.0570295657 | 0.0570295657 | 0.00501185172 | 0.00609771729 | 557 | 0.001869448 | 0.03188539
739.76 |  |  | 1.87813989 | 1.87098681 | 1.83590022 | 1.85310329 | 1.91144761 | 1.91120195 | 558 | 2.045722 | 2.068865 | 739.76 |  |  | 0.0568865653 | 0.0568865653 | 0.0568865653 | 0.0568865653 | 0.00498490012 | 0.00606492637 | 558 | 0.001811016 | 0.03174498
741.34 |  |  | 1.8774271 | 1.87031431 | 1.83524728 | 1.85250197 | 1.91075989 | 1.91048258 | 559 | 2.044999 | 2.068234 | 741.34 |  |  | 0.0567445407 | 0.0567445407 | 0.0567445407 | 0.0567445407 | 0.00495820927 | 0.00603245269 | 559 | 0.001753854 | 0.03160584
742.93 |  |  | 1.87671784 | 1.86964517 | 1.83459758 | 1.85190353 | 1.91007603 | 1.90976717 | 560 | 2.044278 | 2.067605 | 742.93 |  |  | 0.0566034867 | 0.0566034867 | 0.0566034867 | 0.0566034867 | 0.0049317766 | 0.00600029313 | 560 | 0.001697859 | 0.03146776
744.51 |  |  | 1.87601207 | 1.86897934 | 1.83395106 | 1.85130796 | 1.90939598 | 1.90905568 | 561 | 2.04356 | 2.066978 | 744.51 |  |  | 0.0564633894 | 0.0564633894 | 0.0564633894 | 0.0564633894 | 0.00490559795 | 0.00596844261 | 561 | 0.001642943 | 0.03133056
746.09 |  |  | 1.87530979 | 1.86831683 | 1.83330774 | 1.85071525 | 1.90871974 | 1.9083481 | 562 | 2.042843 | 2.066353 | 746.09 |  |  | 0.0563242438 | 0.0563242438 | 0.0563242438 | 0.0563242438 | 0.00487967082 | 0.00593689813 | 562 | 0.001589127 | 0.03119425
747.67 |  |  | 1.87461099 | 1.86765762 | 1.8326676 | 1.85012539 | 1.90804729 | 1.90764441 | 563 | 2.042129 | 2.065728 | 747.67 |  |  | 0.0561860408 | 0.0561860408 | 0.0561860408 | 0.0561860408 | 0.00485399199 | 0.00590565573 | 563 | 0.001536362 | 0.0310588
749.26 |  |  | 1.87391563 | 1.86700167 | 1.8320306 | 1.84953836 | 1.90737857 | 1.90694456 | 564 | 2.041415 | 2.065105 | 749.26 |  |  | 0.056048767 | 0.056048767 | 0.056048767 | 0.056048767 | 0.00482855746 | 0.00587471057 | 564 | 0.001484629 | 0.03092411
750.84 |  |  | 1.87322371 | 1.86634899 | 1.83139674 | 1.84895414 | 1.90671358 | 1.90624853 | 565 | 2.040704 | 2.064484 | 750.84 |  |  | 0.0559124176 | 0.0559124176 | 0.0559124176 | 0.0559124176 | 0.00480336489 | 0.00584405979 | 565 | 0.001433953 | 0.03079028
752.42 |  |  | 1.87253518 | 1.86569954 | 1.83076599 | 1.84837272 | 1.90605228 | 1.9055563 | 566 | 2.039996 | 2.063865 | 752.42 |  |  | 0.0557769796 | 0.0557769796 | 0.0557769796 | 0.0557769796 | 0.00477841041 | 0.00581369869 | 566 | 0.00138437 | 0.03065747
754 |  |  | 1.87185006 | 1.86505331 | 1.83013834 | 1.84779409 | 1.90539465 | 1.90486785 | 567 | 2.039291 | 2.063249 | 754 |  |  | 0.0556424484 | 0.0556424484 | 0.0556424484 | 0.0556424484 | 0.00475369177 | 0.00578362451 | 567 | 0.001335957 | 0.03052584
755.58 |  |  | 1.87116832 | 1.86441029 | 1.82951379 | 1.84721824 | 1.90474068 | 1.90418315 | 568 | 2.038589 | 2.062634 | 755.58 |  |  | 0.0555088153 | 0.0555088153 | 0.0555088153 | 0.0555088153 | 0.00472920595 | 0.00575383361 | 568 | 0.001288551 | 0.03039502
757.17 |  |  | 1.87048992 | 1.86377045 | 1.8288923 | 1.84664514 | 1.90409032 | 1.90350216 | 569 | 2.037888 | 2.06202 | 757.17 |  |  | 0.0553760676 | 0.0553760676 | 0.0553760676 | 0.0553760676 | 0.00470494926 | 0.00572432148 | 569 | 0.001242125 | 0.03026494
758.75 |  |  | 1.86981487 | 1.86313379 | 1.82827387 | 1.8460748 | 1.90344355 | 1.90282488 | 570 | 2.037188 | 2.061408 | 758.75 |  |  | 0.055244201 | 0.055244201 | 0.055244201 | 0.055244201 | 0.00468091957 | 0.00569508552 | 570 | 0.001196683 | 0.0301356
760.33 |  |  | 1.86914315 | 1.86250028 | 1.82765848 | 1.84550719 | 1.90280037 | 1.90215128 | 571 | 2.036491 | 2.060797 | 760.33 |  |  | 0.0551132072 | 0.0551132072 | 0.0551132072 | 0.0551132072 | 0.00465711399 | 0.00566612224 | 571 | 0.001152265 | 0.03000719
761.91 |  |  | 1.86847472 | 1.86186989 | 1.82704609 | 1.84494229 | 1.90216072 | 1.90148132 | 572 | 2.035797 | 2.060189 | 761.91 |  |  | 0.0549830738 | 0.0549830738 | 0.0549830738 | 0.0549830738 | 0.004633529 | 0.00563742734 | 572 | 0.001108929 | 0.02987985
763.49 |  |  | 1.86780958 | 1.86124263 | 1.82643672 | 1.8443801 | 1.90152459 | 1.90081499 | 573 | 2.035106 | 2.059583 | 763.49 |  |  | 0.0548537968 | 0.0548537968 | 0.0548537968 | 0.0548537968 | 0.00461016257 | 0.00560899834 | 573 | 0.001066574 | 0.02975334
765.07 |  |  | 1.86714772 | 1.86061847 | 1.82583034 | 1.84382061 | 1.90089197 | 1.90015227 | 574 | 2.034416 | 2.058978 | 765.07 |  |  | 0.0547253681 | 0.0547253681 | 0.0547253681 | 0.0547253681 | 0.00458701195 | 0.00558083192 | 574 | 0.001025154 | 0.02962754
766.65 |  |  | 1.86648911 | 1.8599974 | 1.82522694 | 1.8432638 | 1.90026283 | 1.89949313 | 575 | 2.033728 | 2.058374 | 766.65 |  |  | 0.0545977796 | 0.0545977796 | 0.0545977796 | 0.0545977796 | 0.00456407447 | 0.00555292482 | 575 | 0.0009846868 | 0.02950248
768.23 |  |  | 1.86583372 | 1.85937938 | 1.82462647 | 1.84270964 | 1.89963713 | 1.89883753 | 576 | 2.033041 | 2.057772 | 768.23 |  |  | 0.0544710198 | 0.0544710198 | 0.0544710198 | 0.0544710198 | 0.00454134679 | 0.00552527296 | 576 | 0.0009451325 | 0.02937811
769.82 |  |  | 1.86518156 | 1.85876444 | 1.82402898 | 1.84215816 | 1.89901487 | 1.89818549 | 577 | 2.032355 | 2.05717 | 769.82 |  |  | 0.0543450884 | 0.0543450884 | 0.0543450884 | 0.0543450884 | 0.00451882769 | 0.00549787489 | 577 | 0.0009064813 | 0.02925437
771.4 |  |  | 1.8645326 | 1.85815251 | 1.82343439 | 1.8416093 | 1.89839601 | 1.89753694 | 578 | 2.031671 | 2.056569 | 771.4 |  |  | 0.0542199703 | 0.0542199703 | 0.0542199703 | 0.0542199703 | 0.00449651323 | 0.00547072578 | 578 | 0.0008687405 | 0.02913131
772.98 |  |  | 1.86388679 | 1.85754359 | 1.82284269 | 1.84106305 | 1.89778051 | 1.89689185 | 579 | 2.030989 | 2.05597 | 772.98 |  |  | 0.0540956577 | 0.0540956577 | 0.0540956577 | 0.0540956577 | 0.00447440089 | 0.0054438226 | 579 | 0.000831937 | 0.02900908
774.56 |  |  | 1.86324417 | 1.85693768 | 1.82225391 | 1.84051943 | 1.89716839 | 1.89625026 | 580 | 2.030309 | 2.055372 | 774.56 |  |  | 0.0539721509 | 0.0539721509 | 0.0539721509 | 0.0539721509 | 0.00445248957 | 0.00541716398 | 580 | 0.0007960923 | 0.0288877
776.14 |  |  | 1.86260469 | 1.85633475 | 1.82166799 | 1.83997839 | 1.89655959 | 1.89561208 | 581 | 2.029632 | 2.054777 | 776.14 |  |  | 0.0538494348 | 0.0538494348 | 0.0538494348 | 0.0538494348 | 0.00443077545 | 0.00539074528 | 581 | 0.0007611702 | 0.02876714
777.72 |  |  | 1.86196835 | 1.8557348 | 1.82108496 | 1.83943996 | 1.89595413 | 1.89497734 | 582 | 2.028957 | 2.054183 | 777.72 |  |  | 0.0537275097 | 0.0537275097 | 0.0537275097 | 0.0537275097 | 0.00440925746 | 0.00536456522 | 582 | 0.0007271537 | 0.02864736
779.3 |  |  | 1.86133511 | 1.85513778 | 1.82050475 | 1.83890408 | 1.89535194 | 1.89434598 | 583 | 2.028286 | 2.053592 | 779.3 |  |  | 0.0536063608 | 0.0536063608 | 0.0536063608 | 0.0536063608 | 0.0043879319 | 0.00533861927 | 583 | 0.0006940989 | 0.02852853
780.88 |  |  | 1.86070497 | 1.8545437 | 1.81992738 | 1.83837077 | 1.89475301 | 1.893718 | 584 | 2.027615 | 2.053001 | 780.88 |  |  | 0.0534859848 | 0.0534859848 | 0.0534859848 | 0.0534859848 | 0.00436679709 | 0.00531290541 | 584 | 0.00066189 | 0.02841033
782.46 |  |  | 1.8600779 | 1.85395255 | 1.81935282 | 1.83784 | 1.89415734 | 1.89309336 | 585 | 2.026945 | 2.052412 | 782.46 |  |  | 0.0533663745 | 0.0533663745 | 0.0533663745 | 0.0533663745 | 0.00434585074 | 0.00528742082 | 585 | 0.0006305167 | 0.0282927
784.03 |  |  | 1.8594539 | 1.85336429 | 1.81878106 | 1.83731176 | 1.89356489 | 1.89247206 | 586 | 2.026277 | 2.051822 | 784.03 |  |  | 0.053247523 | 0.053247523 | 0.053247523 | 0.053247523 | 0.00432509056 | 0.00526216276 | 586 | 0.0005999753 | 0.02817563
785.61 |  |  | 1.85883293 | 1.8527789 | 1.81821207 | 1.83678602 | 1.89297563 | 1.89185404 | 587 | 2.025611 | 2.051234 | 785.61 |  |  | 0.0531294198 | 0.0531294198 | 0.0531294198 | 0.0531294198 | 0.0043045137 | 0.00523712773 | 587 | 0.0005702886 | 0.02805928
787.19 |  |  | 1.858215 | 1.8521964 | 1.81764587 | 1.83626281 | 1.89238956 | 1.89123932 | 588 | 2.024947 | 2.050649 | 787.19 |  |  | 0.0530120653 | 0.0530120653 | 0.0530120653 | 0.0530120653 | 0.00428411922 | 0.00521231459 | 588 | 0.0005414845 | 0.02794375
788.77 |  |  | 1.85760008 | 1.85161675 | 1.81708243 | 1.83574209 | 1.89180666 | 1.89062787 | 589 | 2.024285 | 2.050065 | 788.77 |  |  | 0.0528954491 | 0.0528954491 | 0.0528954491 | 0.0528954491 | 0.00426390431 | 0.00518771992 | 589 | 0.0005135349 | 0.02782896
790.35 |  |  | 1.85698814 | 1.85103993 | 1.8165217 | 1.83522383 | 1.89122687 | 1.89001964 | 590 | 2.023624 | 2.049481 | 790.35 |  |  | 0.052779561 | 0.052779561 | 0.052779561 | 0.052779561 | 0.00424386622 | 0.00516334039 | 590 | 0.0004863827 | 0.02771472
791.93 |  |  | 1.8563792 | 1.85046594 | 1.81596372 | 1.83470806 | 1.89065022 | 1.88941465 | 591 | 2.022965 | 2.048898 | 791.93 |  |  | 0.0526644015 | 0.0526644015 | 0.0526644015 | 0.0526644015 | 0.00422400408 | 0.00513917492 | 591 | 0.0004600207 | 0.02760096
793.51 |  |  | 1.85577322 | 1.84989476 | 1.81540844 | 1.83419474 | 1.89007667 | 1.88881286 | 592 | 2.022306 | 2.048316 | 793.51 |  |  | 0.0525499606 | 0.0525499606 | 0.0525499606 | 0.0525499606 | 0.00420431519 | 0.00511522025 | 592 | 0.0004344601 | 0.0274878
795.09 |  |  | 1.85517016 | 1.84932635 | 1.81485584 | 1.83368384 | 1.88950617 | 1.88821422 | 593 | 2.02165 | 2.047735 | 795.09 |  |  | 0.0524362283 | 0.0524362283 | 0.0524362283 | 0.0524362283 | 0.00418479691 | 0.00509147314 | 593 | 0.0004097075 | 0.02737532
796.66 |  |  | 1.85457005 | 1.84876073 | 1.81430594 | 1.83317538 | 1.88893874 | 1.88761876 | 594 | 2.020995 | 2.047155 | 796.66 |  |  | 0.0523232053 | 0.0523232053 | 0.0523232053 | 0.0523232053 | 0.00416544842 | 0.00506793263 | 594 | 0.0003857826 | 0.02726353
798.24 |  |  | 1.85397285 | 1.84819786 | 1.8137587 | 1.83266934 | 1.88837435 | 1.88702644 | 595 | 2.020342 | 2.046577 | 798.24 |  |  | 0.0522108818 | 0.0522108818 | 0.0522108818 | 0.0522108818 | 0.00414626715 | 0.00504459555 | 595 | 0.0003626492 | 0.0271524
799.82 |  |  | 1.85337853 | 1.84763773 | 1.81321409 | 1.83216568 | 1.88781295 | 1.88643721 | 596 | 2.019692 | 2.046 | 799.82 |  |  | 0.052099248 | 0.052099248 | 0.052099248 | 0.052099248 | 0.00412725054 | 0.00502145881 | 596 | 0.0003402992 | 0.02704192
801.4 |  |  | 1.8527871 | 1.84708033 | 1.81267213 | 1.83166443 | 1.88725456 | 1.88585109 | 597 | 2.019043 | 2.045425 | 801.4 |  |  | 0.0519883049 | 0.0519883049 | 0.0519883049 | 0.0519883049 | 0.00410839785 | 0.0049985215 | 597 | 0.0003187543 | 0.02693211
802.98 |  |  | 1.85219854 | 1.84652565 | 1.81213278 | 1.83116555 | 1.88669914 | 1.88526805 | 598 | 2.018396 | 2.044851 | 802.98 |  |  | 0.0518780428 | 0.0518780428 | 0.0518780428 | 0.0518780428 | 0.00408970657 | 0.00497578058 | 598 | 0.0002979714 | 0.02682292
804.55 |  |  | 1.85161282 | 1.84597366 | 1.81159605 | 1.83066903 | 1.88614667 | 1.88468806 | 599 | 2.01775 | 2.044278 | 804.55 |  |  | 0.0517684558 | 0.0517684558 | 0.0517684558 | 0.0517684558 | 0.00407117486 | 0.00495323379 | 599 | 0.0002779505 | 0.02671434
806.13 |  |  | 1.85102993 | 1.84542435 | 1.8110619 | 1.83017486 | 1.88559714 | 1.8841111 | 600 | 2.017107 | 2.043706 | 806.13 |  |  | 0.0516595378 | 0.0516595378 | 0.0516595378 | 0.0516595378 | 0.00405280084 | 0.00493087887 | 600 | 0.0002587074 | 0.02660641
807.71 |  |  | 1.85044986 | 1.84487771 | 1.81053032 | 1.82968303 | 1.88505051 | 1.88353716 | 601 | 2.016465 | 2.043136 | 807.71 |  |  | 0.0515512831 | 0.0515512831 | 0.0515512831 | 0.0515512831 | 0.00403458272 | 0.00490871362 | 601 | 0.0002402024 | 0.02649906
809.28 |  |  | 1.84987258 | 1.84433371 | 1.8100013 | 1.82919352 | 1.88450678 | 1.88296621 | 602 | 2.015825 | 2.042567 | 809.28 |  |  | 0.0514436858 | 0.0514436858 | 0.0514436858 | 0.0514436858 | 0.00401651869 | 0.00488673584 | 602 | 0.0002224429 | 0.02639234
810.86 |  |  | 1.8492981 | 1.84379237 | 1.80947485 | 1.82870634 | 1.88396594 | 1.88239825 | 603 | 2.015187 | 2.041999 | 810.86 |  |  | 0.0513367435 | 0.0513367435 | 0.0513367435 | 0.0513367435 | 0.00399860754 | 0.00486494407 | 603 | 0.0002054437 | 0.0262863
812.44 |  |  | 1.84872639 | 1.84325364 | 1.80895093 | 1.82822146 | 1.88342795 | 1.88183324 | 604 | 2.01455 | 2.041432 | 812.44 |  |  | 0.0512304472 | 0.0512304472 | 0.0512304472 | 0.0512304472 | 0.00398084696 | 0.0048433355 | 604 | 0.0001891462 | 0.0261807
814.01 |  |  | 1.84815742 | 1.8427175 | 1.8084295 | 1.82773885 | 1.88289277 | 1.88127115 | 605 | 2.013914 | 2.040865 | 814.01 |  |  | 0.051124788 | 0.051124788 | 0.051124788 | 0.051124788 | 0.00396323471 | 0.00482190738 | 605 | 0.0001735504 | 0.02607553
815.59 |  |  | 1.84759119 | 1.84218397 | 1.8079106 | 1.82725853 | 1.88236043 | 1.880712 | 606 | 2.013278 | 2.040298 | 815.59 |  |  | 0.0510197669 | 0.0510197669 | 0.0510197669 | 0.0510197669 | 0.00394577017 | 0.00480065898 | 606 | 0.0001586565 | 0.02597075
817.17 |  |  | 1.8470277 | 1.84165302 | 1.8073942 | 1.82678048 | 1.8818309 | 1.88015575 | 607 | 2.012645 | 2.039732 | 817.17 |  |  | 0.0509153784 | 0.0509153784 | 0.0509153784 | 0.0509153784 | 0.00392845166 | 0.00477958825 | 607 | 0.0001444643 | 0.02586652
818.74 |  |  | 1.8464669 | 1.84112462 | 1.80688026 | 1.82630467 | 1.88130413 | 1.87960237 | 608 | 2.012012 | 2.039167 | 818.74 |  |  | 0.0508116105 | 0.0508116105 | 0.0508116105 | 0.0508116105 | 0.00391127647 | 0.00475869189 | 608 | 0.0001309769 | 0.0257628
820.32 |  |  | 1.84590879 | 1.84059877 | 1.80636877 | 1.8258311 | 1.88078013 | 1.87905185 | 609 | 2.011381 | 2.038603 | 820.32 |  |  | 0.0507084613 | 0.0507084613 | 0.0507084613 | 0.0507084613 | 0.00389424351 | 0.00473796857 | 609 | 0.0001181949 | 0.02565959
821.89 |  |  | 1.84535338 | 1.84007548 | 1.80585977 | 1.82535977 | 1.88025889 | 1.87850419 | 610 | 2.010751 | 2.03804 | 821.89 |  |  | 0.0506059316 | 0.0506059316 | 0.0506059316 | 0.0506059316 | 0.00387735222 | 0.00471741763 | 610 | 0.0001061056 | 0.02555702
823.47 |  |  | 1.84480061 | 1.83955468 | 1.80535318 | 1.82489065 | 1.87974036 | 1.87795935 | 611 | 2.010125 | 2.03748 | 823.47 |  |  | 0.0505040067 | 0.0505040067 | 0.0505040067 | 0.0505040067 | 0.00386059946 | 0.00469703522 | 611 | 9.472357e-05 | 0.02545516
825.05 |  |  | 1.84425051 | 1.8390364 | 1.80484902 | 1.82442374 | 1.87922454 | 1.87741732 | 612 | 2.009502 | 2.036921 | 825.05 |  |  | 0.0504026877 | 0.0504026877 | 0.0504026877 | 0.0504026877 | 0.0038439847 | 0.00467682072 | 612 | 8.40503e-05 | 0.02535404
826.62 |  |  | 1.84370301 | 1.8385206 | 1.80434726 | 1.82395901 | 1.8787114 | 1.87687806 | 613 | 2.008879 | 2.036363 | 826.62 |  |  | 0.0503019633 | 0.0503019633 | 0.0503019633 | 0.0503019633 | 0.00382750539 | 0.004656771 | 613 | 7.402919e-05 | 0.0252533
828.2 |  |  | 1.84315815 | 1.83800728 | 1.8038479 | 1.82349646 | 1.87820094 | 1.87634158 | 614 | 2.008257 | 2.035804 | 828.2 |  |  | 0.0502018346 | 0.0502018346 | 0.0502018346 | 0.0502018346 | 0.00381116103 | 0.00463688548 | 614 | 6.466013e-05 | 0.02515289
829.77 |  |  | 1.8426159 | 1.83749643 | 1.80335093 | 1.8230361 | 1.87769315 | 1.87580787 | 615 | 2.007634 | 2.035246 | 829.77 |  |  | 0.0501022964 | 0.0501022964 | 0.0501022964 | 0.0501022964 | 0.00379495012 | 0.00461716232 | 615 | 5.594303e-05 | 0.02505277
831.35 |  |  | 1.84207621 | 1.83698802 | 1.80285631 | 1.82257787 | 1.87718798 | 1.87527687 | 616 | 2.007014 | 2.034688 | 831.35 |  |  | 0.0500033378 | 0.0500033378 | 0.0500033378 | 0.0500033378 | 0.00377887019 | 0.00459759852 | 616 | 4.787853e-05 | 0.02495323
832.92 |  |  | 1.84153911 | 1.83648204 | 1.80236406 | 1.8221218 | 1.87668543 | 1.8747486 | 617 | 2.006397 | 2.034133 | 832.92 |  |  | 0.0499049599 | 0.0499049599 | 0.0499049599 | 0.0499049599 | 0.00376292078 | 0.00457819352 | 617 | 4.047433e-05 | 0.02485434
834.49 |  |  | 1.84100458 | 1.8359785 | 1.80187416 | 1.82166787 | 1.8761855 | 1.87422304 | 618 | 2.005782 | 2.033579 | 834.49 |  |  | 0.0498071578 | 0.0498071578 | 0.0498071578 | 0.0498071578 | 0.00374710045 | 0.00455894556 | 618 | 3.374043e-05 | 0.02475615
836.07 |  |  | 1.84047261 | 1.83547738 | 1.80138659 | 1.82121607 | 1.87568816 | 1.87370017 | 619 | 2.005168 | 2.033026 | 836.07 |  |  | 0.0497099267 | 0.0497099267 | 0.0497099267 | 0.0497099267 | 0.00373140778 | 0.00453985293 | 619 | 2.762978e-05 | 0.02465833
837.64 |  |  | 1.83994314 | 1.83497863 | 1.80090133 | 1.82076637 | 1.87519337 | 1.87317995 | 620 | 2.004555 | 2.032473 | 837.64 |  |  | 0.0496132557 | 0.0496132557 | 0.0496132557 | 0.0496132557 | 0.00371584041 | 0.00452091274 | 620 | 2.214327e-05 | 0.02456083
839.22 |  |  | 1.83941617 | 1.83448224 | 1.80041834 | 1.82031874 | 1.87470111 | 1.87266235 | 621 | 2.003941 | 2.031919 | 839.22 |  |  | 0.0495171403 | 0.0495171403 | 0.0495171403 | 0.0495171403 | 0.00370039697 | 0.00450212333 | 621 | 1.72856e-05 | 0.02446353
840.79 |  |  | 1.83889174 | 1.83398825 | 1.79993768 | 1.81987324 | 1.87421143 | 1.87214743 | 622 | 2.003329 | 2.031366 | 840.79 |  |  | 0.0494215877 | 0.0494215877 | 0.0494215877 | 0.0494215877 | 0.00368507802 | 0.00448348539 | 622 | 1.304439e-05 | 0.02436677
842.36 |  |  | 1.83836977 | 1.8334966 | 1.79945928 | 1.81942979 | 1.87372424 | 1.8716351 | 623 | 2.00272 | 2.030814 | 842.36 |  |  | 0.0493265813 | 0.0493265813 | 0.0493265813 | 0.0493265813 | 0.00366988032 | 0.00446499496 | 623 | 9.419648e-06 | 0.02427054
843.94 |  |  | 1.83785029 | 1.83300729 | 1.79898316 | 1.81898842 | 1.87323956 | 1.87112538 | 624 | 2.002113 | 2.030265 | 843.94 |  |  | 0.0492321225 | 0.0492321225 | 0.0492321225 | 0.0492321225 | 0.00365480348 | 0.00444665158 | 624 | 6.453987e-06 | 0.02417497
845.51 |  |  | 1.83733328 | 1.83252032 | 1.79850929 | 1.81854911 | 1.87275738 | 1.87061825 | 625 | 2.001508 | 2.029716 | 845.51 |  |  | 0.0491382068 | 0.0491382068 | 0.0491382068 | 0.0491382068 | 0.0036398462 | 0.00442845366 | 625 | 4.065984e-06 | 0.02407981
847.08 |  |  | 1.83681869 | 1.83203564 | 1.79803764 | 1.81811182 | 1.87227765 | 1.87011366 | 626 | 2.000904 | 2.029168 | 847.08 |  |  | 0.0490448239 | 0.0490448239 | 0.0490448239 | 0.0490448239 | 0.00362500627 | 0.00441039851 | 626 | 2.25437e-06 | 0.02398507
848.66 |  |  | 1.83630658 | 1.8315533 | 1.79756825 | 1.8176766 | 1.87180041 | 1.86961166 | 627 | 2.000301 | 2.02862 | 848.66 |  |  | 0.0489519809 | 0.0489519809 | 0.0489519809 | 0.0489519809 | 0.00361028425 | 0.00439248683 | 627 | 1.425306e-06 | 0.02389075
850.23 |  |  | 1.83579686 | 1.83107323 | 1.79710106 | 1.81724338 | 1.87132558 | 1.86911216 | 628 | 1.999701 | 2.028073 | 850.23 |  |  | 0.0488596619 | 0.0488596619 | 0.0488596619 | 0.0488596619 | 0.00359567707 | 0.00437471486 | 628 | 8.747396e-07 | 0.02379684
851.8 |  |  | 1.83528952 | 1.8305954 | 1.79663604 | 1.81681215 | 1.87085316 | 1.86861517 | 629 | 1.999102 | 2.027526 | 851.8 |  |  | 0.0487678627 | 0.0487678627 | 0.0487678627 | 0.0487678627 | 0.00358118349 | 0.00435708112 | 629 | 4.840954e-07 | 0.02370332
853.37 |  |  | 1.83478461 | 1.83011988 | 1.79617325 | 1.81638295 | 1.87038318 | 1.86812071 | 630 | 1.998504 | 2.02698 | 853.37 |  |  | 0.0486765902 | 0.0486765902 | 0.0486765902 | 0.0486765902 | 0.00356680411 | 0.0043395863 | 630 | 3.864272e-07 | 0.02361022
854.95 |  |  | 1.83428206 | 1.82964658 | 1.79571262 | 1.81595572 | 1.86991556 | 1.86762871 | 631 | 1.997909 | 2.026435 | 854.95 |  |  | 0.0485858291 | 0.0485858291 | 0.0485858291 | 0.0485858291 | 0.00355253591 | 0.00432222676 | 631 | 3.883864e-07 | 0.0235175
856.52 |  |  | 1.83378188 | 1.82917552 | 1.79525416 | 1.81553047 | 1.86945033 | 1.86713919 | 632 | 1.997314 | 2.02589 | 856.52 |  |  | 0.0484955806 | 0.0484955806 | 0.0484955806 | 0.0484955806 | 0.00353837862 | 0.00430500216 | 632 | 3.903528e-07 | 0.02342515
858.09 |  |  | 1.83328405 | 1.82870669 | 1.79479785 | 1.8151072 | 1.86898747 | 1.86665213 | 633 | 1.996721 | 2.025345 | 858.09 |  |  | 0.0484058406 | 0.0484058406 | 0.0484058406 | 0.0484058406 | 0.00352433104 | 0.00428791104 | 633 | 3.923277e-07 | 0.02333315
859.66 |  |  | 1.83278858 | 1.82824008 | 1.79434369 | 1.81468588 | 1.86852696 | 1.86616752 | 634 | 1.996128 | 2.024801 | 859.66 |  |  | 0.048316605 | 0.048316605 | 0.048316605 | 0.048316605 | 0.00351039203 | 0.00427095201 | 634 | 3.9431e-07 | 0.02324151
861.23 |  |  | 1.8322954 | 1.82777565 | 1.79389164 | 1.8142665 | 1.86806875 | 1.8656853 | 635 | 1.995538 | 2.024257 | 861.23 |  |  | 0.0482278642 | 0.0482278642 | 0.0482278642 | 0.0482278642 | 0.00349655958 | 0.00425412262 | 635 | 3.962979e-07 | 0.02315032
862.81 |  |  | 1.83180454 | 1.8273134 | 1.79344171 | 1.81384905 | 1.86761287 | 1.8652055 | 636 | 1.994949 | 2.023715 | 862.81 |  |  | 0.0481396197 | 0.0481396197 | 0.0481396197 | 0.0481396197 | 0.00348283343 | 0.00423742257 | 636 | 3.982907e-07 | 0.0230596
864.38 |  |  | 1.83131599 | 1.82685334 | 1.79299389 | 1.81343353 | 1.86715929 | 1.8647281 | 637 | 1.994362 | 2.023174 | 864.38 |  |  | 0.0480518676 | 0.0480518676 | 0.0480518676 | 0.0480518676 | 0.00346921246 | 0.00422085049 | 637 | 4.002879e-07 | 0.0229694
865.95 |  |  | 1.83082972 | 1.82639544 | 1.79254817 | 1.81301992 | 1.866708 | 1.86425308 | 638 | 1.993777 | 2.022634 | 865.95 |  |  | 0.0479646037 | 0.0479646037 | 0.0479646037 | 0.0479646037 | 0.00345569557 | 0.00420440504 | 638 | 4.022927e-07 | 0.02287953
867.52 |  |  | 1.83034574 | 1.82593969 | 1.79210454 | 1.81260823 | 1.86625899 | 1.86378043 | 639 | 1.993192 | 2.022094 | 867.52 |  |  | 0.0478778243 | 0.0478778243 | 0.0478778243 | 0.0478778243 | 0.00344228168 | 0.0041880849 | 639 | 4.043052e-07 | 0.02279001
869.09 |  |  | 1.82986402 | 1.82548609 | 1.79166298 | 1.81219843 | 1.86581223 | 1.86331012 | 640 | 1.992607 | 2.021553 | 869.09 |  |  | 0.0477915255 | 0.0477915255 | 0.0477915255 | 0.0477915255 | 0.00342896972 | 0.00417188877 | 640 | 4.063271e-07 | 0.02270075
870.66 |  |  | 1.82938453 | 1.82503458 | 1.79122345 | 1.8117905 | 1.8653677 | 1.86284213 | 641 | 1.992024 | 2.021014 | 870.66 |  |  | 0.0477056981 | 0.0477056981 | 0.0477056981 | 0.0477056981 | 0.0034157578 | 0.00415581437 | 641 | 4.083552e-07 | 0.02261189
872.23 |  |  | 1.82890727 | 1.8245852 | 1.79078598 | 1.81138444 | 1.8649254 | 1.86237646 | 642 | 1.991442 | 2.020475 | 872.23 |  |  | 0.0476203436 | 0.0476203436 | 0.0476203436 | 0.0476203436 | 0.00340264572 | 0.00413986143 | 642 | 4.103893e-07 | 0.02252343
873.8 |  |  | 1.82843228 | 1.82413794 | 1.79035057 | 1.81098027 | 1.86448534 | 1.86191313 | 643 | 1.990862 | 2.019938 | 873.8 |  |  | 0.0475354636 | 0.0475354636 | 0.0475354636 | 0.0475354636 | 0.00338963325 | 0.00412402968 | 643 | 4.124276e-07 | 0.02243546
875.37 |  |  | 1.82795946 | 1.82369275 | 1.78991716 | 1.81057794 | 1.86404746 | 1.86145206 | 644 | 1.990284 | 2.019401 | 875.37 |  |  | 0.0474510437 | 0.0474510437 | 0.0474510437 | 0.0474510437 | 0.00337671775 | 0.00410831591 | 644 | 4.144724e-07 | 0.02234787
876.94 |  |  | 1.82748882 | 1.82324962 | 1.78948574 | 1.81017742 | 1.86361174 | 1.86099325 | 645 | 1.989706 | 2.018865 | 876.94 |  |  | 0.0473670805 | 0.0473670805 | 0.0473670805 | 0.0473670805 | 0.00336389823 | 0.00409271893 | 645 | 4.165252e-07 | 0.02226058
878.51 |  |  | 1.8270204 | 1.82280858 | 1.78905635 | 1.80977876 | 1.86317823 | 1.86053672 | 646 | 1.989128 | 2.018329 | 878.51 |  |  | 0.0472835807 | 0.0472835807 | 0.0472835807 | 0.0472835807 | 0.00335117531 | 0.00407723946 | 646 | 4.185857e-07 | 0.0221736
880.08 |  |  | 1.82655416 | 1.82236959 | 1.78862895 | 1.80938193 | 1.86274687 | 1.86008245 | 647 | 1.988552 | 2.017793 | 880.08 |  |  | 0.0472005354 | 0.0472005354 | 0.0472005354 | 0.0472005354 | 0.00333854719 | 0.00406187534 | 647 | 4.206541e-07 | 0.02208694
881.65 |  |  | 1.82609005 | 1.82193263 | 1.78820351 | 1.80898689 | 1.86231764 | 1.85963039 | 648 | 1.987976 | 2.017257 | 881.65 |  |  | 0.0471179359 | 0.0471179359 | 0.0471179359 | 0.0471179359 | 0.00332601214 | 0.00404662446 | 648 | 4.227306e-07 | 0.02200058
883.22 |  |  | 1.82562812 | 1.82149772 | 1.78778007 | 1.80859367 | 1.86189056 | 1.85918057 | 649 | 1.987401 | 2.016722 | 883.22 |  |  | 0.047035789 | 0.047035789 | 0.047035789 | 0.047035789 | 0.00331357077 | 0.00403148754 | 649 | 4.248152e-07 | 0.0219145
884.79 |  |  | 1.8251683 | 1.82106481 | 1.78735856 | 1.80820223 | 1.86146558 | 1.85873293 | 650 | 1.986825 | 2.016186 | 884.79 |  |  | 0.046954081 | 0.046954081 | 0.046954081 | 0.046954081 | 0.00330122057 | 0.00401646155 | 650 | 4.269097e-07 | 0.02182866
886.35 |  |  | 1.82471064 | 1.82063393 | 1.78693902 | 1.8078126 | 1.86104273 | 1.85828752 | 651 | 1.986251 | 2.015651 | 886.35 |  |  | 0.0468728186 | 0.0468728186 | 0.0468728186 | 0.0468728186 | 0.00328896216 | 0.00400154724 | 651 | 4.290109e-07 | 0.02174315
887.92 |  |  | 1.82425506 | 1.82020503 | 1.78652139 | 1.80742471 | 1.86062195 | 1.85784426 | 652 | 1.985678 | 2.015117 | 887.92 |  |  | 0.0467919882 | 0.0467919882 | 0.0467919882 | 0.0467919882 | 0.0032767931 | 0.00398674163 | 652 | 4.311187e-07 | 0.021658
889.49 |  |  | 1.82380159 | 1.81977811 | 1.78610569 | 1.8070386 | 1.86020324 | 1.85740316 | 653 | 1.985106 | 2.014583 | 889.49 |  |  | 0.0467115915 | 0.0467115915 | 0.0467115915 | 0.0467115915 | 0.00326471323 | 0.00397204455 | 653 | 4.332327e-07 | 0.0215732
891.06 |  |  | 1.82335021 | 1.81935317 | 1.78569191 | 1.80665423 | 1.8597866 | 1.85696422 | 654 | 1.984535 | 2.01405 | 891.06 |  |  | 0.0466316251 | 0.0466316251 | 0.0466316251 | 0.0466316251 | 0.00325272168 | 0.00395745491 | 654 | 4.353533e-07 | 0.02148876
892.63 |  |  | 1.82290091 | 1.8189302 | 1.78528003 | 1.80627162 | 1.85937202 | 1.85652742 | 655 | 1.983965 | 2.013518 | 892.63 |  |  | 0.0465520857 | 0.0465520857 | 0.0465520857 | 0.0465520857 | 0.00324081754 | 0.00394297163 | 655 | 4.374804e-07 | 0.02140465
894.19 |  |  | 1.82245368 | 1.81850917 | 1.78487004 | 1.80589073 | 1.85895947 | 1.85609275 | 656 | 1.983396 | 2.012985 | 894.19 |  |  | 0.0464729701 | 0.0464729701 | 0.0464729701 | 0.0464729701 | 0.00322899996 | 0.00392859365 | 656 | 4.396141e-07 | 0.02132087
895.76 |  |  | 1.8220085 | 1.81809009 | 1.78446193 | 1.80551158 | 1.85854895 | 1.85566018 | 657 | 1.982828 | 2.012454 | 895.76 |  |  | 0.0463942749 | 0.0463942749 | 0.0463942749 | 0.0463942749 | 0.00321726806 | 0.00391431993 | 657 | 4.417543e-07 | 0.02123744
897.33 |  |  | 1.82156537 | 1.81767294 | 1.7840557 | 1.80513414 | 1.85814044 | 1.85522972 | 658 | 1.98226 | 2.011924 | 897.33 |  |  | 0.0463159969 | 0.0463159969 | 0.0463159969 | 0.0463159969 | 0.003205621 | 0.00390014942 | 658 | 4.439012e-07 | 0.02115433
898.9 |  |  | 1.82112426 | 1.81725771 | 1.78365133 | 1.80475841 | 1.85773394 | 1.85480134 | 659 | 1.981694 | 2.011393 | 898.9 |  |  | 0.046238133 | 0.046238133 | 0.046238133 | 0.046238133 | 0.00319405794 | 0.00388608111 | 659 | 4.460548e-07 | 0.02107153
900.46 |  |  | 1.82068518 | 1.81684438 | 1.78324881 | 1.80438438 | 1.85732942 | 1.85437504 | 660 | 1.981128 | 2.010864 | 900.46 |  |  | 0.0461606799 | 0.0461606799 | 0.0461606799 | 0.0461606799 | 0.00318257804 | 0.00387211398 | 660 | 4.482151e-07 | 0.02098906
902.03 |  |  | 1.82024811 | 1.81643296 | 1.78284812 | 1.80401203 | 1.85692688 | 1.85395079 | 661 | 1.980564 | 2.010334 | 902.03 |  |  | 0.0460836346 | 0.0460836346 | 0.0460836346 | 0.0460836346 | 0.00317118048 | 0.00385824703 | 661 | 4.503821e-07 | 0.02090691
903.6 |  |  | 1.81981304 | 1.81602342 | 1.78244927 | 1.80364136 | 1.8565263 | 1.8535286 | 662 | 1.98 | 2.009806 | 903.6 |  |  | 0.0460069939 | 0.0460069939 | 0.0460069939 | 0.0460069939 | 0.00315986446 | 0.00384447929 | 662 | 4.525561e-07 | 0.02082505
905.16 |  |  | 1.81937993 | 1.81561573 | 1.78205221 | 1.80327234 | 1.85612765 | 1.85310841 | 663 | 1.979436 | 2.009277 | 905.16 |  |  | 0.0459307499 | 0.0459307499 | 0.0459307499 | 0.0459307499 | 0.00314862847 | 0.00383080892 | 663 | 4.54737e-07 | 0.02074349
906.73 |  |  | 1.81894882 | 1.81520993 | 1.78165699 | 1.80290501 | 1.85573096 | 1.85269027 | 664 | 1.978875 | 2.00875 | 906.73 |  |  | 0.0458549093 | 0.0458549093 | 0.0458549093 | 0.0458549093 | 0.00313747314 | 0.00381723667 | 664 | 4.569224e-07 | 0.02066233
908.3 |  |  | 1.81851967 | 1.81480599 | 1.78126357 | 1.80253932 | 1.8553362 | 1.85227415 | 665 | 1.978313 | 2.008223 | 908.3 |  |  | 0.0457794642 | 0.0457794642 | 0.0457794642 | 0.0457794642 | 0.00312639696 | 0.00380376074 | 665 | 4.591166e-07 | 0.02058138
909.86 |  |  | 1.81809248 | 1.81440389 | 1.78087193 | 1.80217528 | 1.85494335 | 1.85186002 | 666 | 1.977752 | 2.007696 | 909.86 |  |  | 0.0457044116 | 0.0457044116 | 0.0457044116 | 0.0457044116 | 0.00311539918 | 0.00379038018 | 666 | 4.613197e-07 | 0.02050066
911.43 |  |  | 1.81766723 | 1.81400363 | 1.78048207 | 1.80181287 | 1.85455241 | 1.85144787 | 667 | 1.97719 | 2.007168 | 911.43 |  |  | 0.0456297485 | 0.0456297485 | 0.0456297485 | 0.0456297485 | 0.00310447903 | 0.00377709408 | 667 | 4.635326e-07 | 0.02042012
912.99 |  |  | 1.81724391 | 1.81360519 | 1.78009398 | 1.80145208 | 1.85416335 | 1.8510377 | 668 | 1.976629 | 2.006641 | 912.99 |  |  | 0.0455554721 | 0.0455554721 | 0.0455554721 | 0.0455554721 | 0.00309363576 | 0.00376390151 | 668 | 4.657547e-07 | 0.0203398
914.56 |  |  | 1.81682251 | 1.81320856 | 1.77970765 | 1.80109291 | 1.85377618 | 1.85062948 | 669 | 1.976069 | 2.006113 | 914.56 |  |  | 0.0454815795 | 0.0454815795 | 0.0454815795 | 0.0454815795 | 0.00308286863 | 0.00375080157 | 669 | 4.679841e-07 | 0.02025974
916.12 |  |  | 1.81640302 | 1.81281373 | 1.77932307 | 1.80073535 | 1.85339086 | 1.85022322 | 670 | 1.975509 | 2.005586 | 916.12 |  |  | 0.0454080677 | 0.0454080677 | 0.0454080677 | 0.0454080677 | 0.0030721769 | 0.00373779338 | 670 | 4.702207e-07 | 0.02017996
917.69 |  |  | 1.81598546 | 1.81242072 | 1.77894025 | 1.8003794 | 1.85300743 | 1.84981892 | 671 | 1.97495 | 2.00506 | 917.69 |  |  | 0.0453349385 | 0.0453349385 | 0.0453349385 | 0.0453349385 | 0.0030615605 | 0.00372487684 | 671 | 4.724644e-07 | 0.02010046
919.25 |  |  | 1.81556975 | 1.81202947 | 1.77855914 | 1.80002502 | 1.85262582 | 1.84941651 | 672 | 1.974391 | 2.004534 | 919.25 |  |  | 0.04526218 | 0.04526218 | 0.04526218 | 0.04526218 | 0.0030510174 | 0.00371204948 | 672 | 4.747155e-07 | 0.02002122
920.82 |  |  | 1.81515593 | 1.81163999 | 1.77817974 | 1.79967222 | 1.85224604 | 1.84901602 | 673 | 1.973833 | 2.004008 | 920.82 |  |  | 0.0451897939 | 0.0451897939 | 0.0451897939 | 0.0451897939 | 0.00304054756 | 0.00369931124 | 673 | 4.76974e-07 | 0.01994223
922.38 |  |  | 1.81474399 | 1.8112523 | 1.77780208 | 1.79932101 | 1.8518681 | 1.84861746 | 674 | 1.973275 | 2.003482 | 922.38 |  |  | 0.0451177819 | 0.0451177819 | 0.0451177819 | 0.0451177819 | 0.00303015091 | 0.00368666206 | 674 | 4.792405e-07 | 0.01986348
923.94 |  |  | 1.81433389 | 1.81086633 | 1.77742609 | 1.79897135 | 1.85149195 | 1.84822075 | 675 | 1.972718 | 2.002957 | 923.94 |  |  | 0.0450461324 | 0.0450461324 | 0.0450461324 | 0.0450461324 | 0.00301982548 | 0.00367409952 | 675 | 4.815157e-07 | 0.01978495
925.51 |  |  | 1.81392566 | 1.81048213 | 1.77705182 | 1.79862326 | 1.85111762 | 1.84782596 | 676 | 1.972161 | 2.002432 | 925.51 |  |  | 0.0449748516 | 0.0449748516 | 0.0449748516 | 0.0449748516 | 0.00300957186 | 0.00366162436 | 676 | 4.837968e-07 | 0.01970672
927.07 |  |  | 1.81351923 | 1.81009964 | 1.7766792 | 1.79827669 | 1.85074505 | 1.847433 | 677 | 1.971605 | 2.001907 | 927.07 |  |  | 0.0449039279 | 0.0449039279 | 0.0449039279 | 0.0449039279 | 0.00299938811 | 0.0036492342 | 677 | 4.860839e-07 | 0.01962879
928.63 |  |  | 1.81311466 | 1.80971889 | 1.77630828 | 1.79793168 | 1.85037429 | 1.84704192 | 678 | 1.971051 | 2.001384 | 928.63 |  |  | 0.0448333675 | 0.0448333675 | 0.0448333675 | 0.0448333675 | 0.00298927482 | 0.00363692977 | 678 | 4.88374e-07 | 0.01955125
930.2 |  |  | 1.8127119 | 1.80933986 | 1.77593902 | 1.7975882 | 1.85000528 | 1.84665269 | 679 | 1.970498 | 2.000862 | 930.2 |  |  | 0.0447631633 | 0.0447631633 | 0.0447631633 | 0.0447631633 | 0.00297923071 | 0.00362470951 | 679 | 4.906701e-07 | 0.01947401
931.76 |  |  | 1.81231094 | 1.80896253 | 1.77557141 | 1.79724623 | 1.84963803 | 1.84626528 | 680 | 1.969945 | 2.000339 | 931.76 |  |  | 0.0446933127 | 0.0446933127 | 0.0446933127 | 0.0446933127 | 0.00296925511 | 0.00361257261 | 680 | 4.929755e-07 | 0.01939694
933.32 |  |  | 1.81191178 | 1.80858689 | 1.77520545 | 1.79690578 | 1.84927252 | 1.8458797 | 681 | 1.969392 | 1.999816 | 933.32 |  |  | 0.0446238133 | 0.0446238133 | 0.0446238133 | 0.0446238133 | 0.0029593474 | 0.00360051829 | 681 | 4.952904e-07 | 0.01932004
934.88 |  |  | 1.81151443 | 1.80821296 | 1.77484114 | 1.79656686 | 1.84890877 | 1.84549595 | 682 | 1.968838 | 1.999293 | 934.88 |  |  | 0.0445546666 | 0.0445546666 | 0.0445546666 | 0.0445546666 | 0.00294950754 | 0.00358854653 | 682 | 4.976164e-07 | 0.01924327
936.45 |  |  | 1.81111883 | 1.80784068 | 1.77447844 | 1.7962294 | 1.84854671 | 1.84511398 | 683 | 1.968285 | 1.99877 | 936.45 |  |  | 0.0444858615 | 0.0444858615 | 0.0444858615 | 0.0444858615 | 0.00293973368 | 0.00357665507 | 683 | 4.99951e-07 | 0.01916669
938.01 |  |  | 1.81072501 | 1.80747009 | 1.77411737 | 1.79589346 | 1.84818639 | 1.84473382 | 684 | 1.967732 | 1.998247 | 938.01 |  |  | 0.0444174042 | 0.0444174042 | 0.0444174042 | 0.0444174042 | 0.00293002641 | 0.00356484463 | 684 | 5.022936e-07 | 0.01909032
939.57 |  |  | 1.81033295 | 1.80710116 | 1.77375791 | 1.79555899 | 1.84782777 | 1.84435543 | 685 | 1.967179 | 1.997723 | 939.57 |  |  | 0.0443492878 | 0.0443492878 | 0.0443492878 | 0.0443492878 | 0.00292038452 | 0.00355311373 | 685 | 5.046442e-07 | 0.01901416
941.13 |  |  | 1.80994263 | 1.80673387 | 1.77340005 | 1.79522599 | 1.84747084 | 1.84397881 | 686 | 1.966626 | 1.9972 | 941.13 |  |  | 0.0442815099 | 0.0442815099 | 0.0442815099 | 0.0442815099 | 0.0029108074 | 0.00354146163 | 686 | 5.070048e-07 | 0.01893817
942.69 |  |  | 1.80955405 | 1.80636821 | 1.77304377 | 1.79489446 | 1.84711558 | 1.84360395 | 687 | 1.966074 | 1.996677 | 942.69 |  |  | 0.044214068 | 0.044214068 | 0.044214068 | 0.044214068 | 0.00290129444 | 0.0035298876 | 687 | 5.093718e-07 | 0.01886243
944.26 |  |  | 1.80916719 | 1.80600418 | 1.77268908 | 1.79456437 | 1.846762 | 1.84323083 | 688 | 1.965522 | 1.996155 | 944.26 |  |  | 0.0441469598 | 0.0441469598 | 0.0441469598 | 0.0441469598 | 0.00289184506 | 0.00351839092 | 688 | 5.117453e-07 | 0.01878694
945.82 |  |  | 1.80878208 | 1.8056418 | 1.77233598 | 1.79423576 | 1.8464101 | 1.84285947 | 689 | 1.964972 | 1.995633 | 945.82 |  |  | 0.0440801869 | 0.0440801869 | 0.0440801869 | 0.0440801869 | 0.00288245925 | 0.00350697159 | 689 | 5.141247e-07 | 0.01871173
947.38 |  |  | 1.80839864 | 1.805281 | 1.77198441 | 1.79390856 | 1.84605982 | 1.84248981 | 690 | 1.964422 | 1.995112 | 947.38 |  |  | 0.0440137388 | 0.0440137388 | 0.0440137388 | 0.0440137388 | 0.00287313527 | 0.00349562748 | 690 | 5.165092e-07 | 0.01863682
948.94 |  |  | 1.80801692 | 1.80492182 | 1.77163443 | 1.79358281 | 1.8457112 | 1.84212189 | 691 | 1.963873 | 1.994591 | 948.94 |  |  | 0.0439476213 | 0.0439476213 | 0.0439476213 | 0.0439476213 | 0.0028638737 | 0.00348435931 | 691 | 5.18902e-07 | 0.0185621
950.5 |  |  | 1.80763689 | 1.80456424 | 1.77128599 | 1.79325849 | 1.84536421 | 1.84175567 | 692 | 1.963323 | 1.99407 | 950.5 |  |  | 0.0438818279 | 0.0438818279 | 0.0438818279 | 0.0438818279 | 0.00285467341 | 0.00347316568 | 692 | 5.213031e-07 | 0.01848756
952.06 |  |  | 1.80725856 | 1.80420826 | 1.7709391 | 1.7929356 | 1.84501886 | 1.84139116 | 693 | 1.962774 | 1.993549 | 952.06 |  |  | 0.0438163605 | 0.0438163605 | 0.0438163605 | 0.0438163605 | 0.00284553439 | 0.0034620466 | 693 | 5.237135e-07 | 0.01841319
953.62 |  |  | 1.80688187 | 1.80385383 | 1.77059373 | 1.7926141 | 1.8446751 | 1.84102831 | 694 | 1.962225 | 1.993028 | 953.62 |  |  | 0.0437512085 | 0.0437512085 | 0.0437512085 | 0.0437512085 | 0.00283645495 | 0.00345100002 | 694 | 5.261327e-07 | 0.01833899
955.18 |  |  | 1.80650687 | 1.80350098 | 1.77024989 | 1.79229401 | 1.84433296 | 1.84066716 | 695 | 1.961676 | 1.992507 | 955.18 |  |  | 0.0436863779 | 0.0436863779 | 0.0436863779 | 0.0436863779 | 0.00282743569 | 0.00344002665 | 695 | 5.285589e-07 | 0.01826501
956.74 |  |  | 1.80613351 | 1.80314969 | 1.76990756 | 1.79197532 | 1.8439924 | 1.84030767 | 696 | 1.961128 | 1.991987 | 956.74 |  |  | 0.0436218624 | 0.0436218624 | 0.0436218624 | 0.0436218624 | 0.00281847549 | 0.00342912514 | 696 | 5.309919e-07 | 0.01819126
958.3 |  |  | 1.80576182 | 1.80279997 | 1.76956676 | 1.79165803 | 1.84365345 | 1.83994986 | 697 | 1.960581 | 1.991467 | 958.3 |  |  | 0.0435576636 | 0.0435576636 | 0.0435576636 | 0.0435576636 | 0.00280957438 | 0.00341829551 | 697 | 5.334304e-07 | 0.01811778
959.86 |  |  | 1.80539173 | 1.80245177 | 1.76922743 | 1.7913421 | 1.84331605 | 1.83959367 | 698 | 1.960034 | 1.990948 | 959.86 |  |  | 0.0434937715 | 0.0434937715 | 0.0434937715 | 0.0434937715 | 0.00280073071 | 0.00340753578 | 698 | 5.358755e-07 | 0.01804453
961.41 |  |  | 1.80502329 | 1.80210512 | 1.7688896 | 1.79102756 | 1.84298022 | 1.83923913 | 699 | 1.959488 | 1.990429 | 961.41 |  |  | 0.0434301917 | 0.0434301917 | 0.0434301917 | 0.0434301917 | 0.00279194507 | 0.00339684665 | 699 | 5.383293e-07 | 0.01797145
962.97 |  |  | 1.80465646 | 1.80175999 | 1.76855325 | 1.79071437 | 1.84264595 | 1.83888621 | 700 | 1.958941 | 1.989909 | 962.97 |  |  | 0.0433669182 | 0.0433669182 | 0.0433669182 | 0.0433669182 | 0.00278321639 | 0.00338622682 | 700 | 5.407918e-07 | 0.01789852
964.53 |  |  | 1.80429124 | 1.80141637 | 1.76821837 | 1.79040255 | 1.84231322 | 1.83853491 | 701 | 1.958395 | 1.98939 | 964.53 |  |  | 0.0433039488 | 0.0433039488 | 0.0433039488 | 0.0433039488 | 0.00277454417 | 0.00337567567 | 701 | 5.432627e-07 | 0.01782578
966.09 |  |  | 1.80392763 | 1.80107428 | 1.76788498 | 1.79009208 | 1.84198204 | 1.83818523 | 702 | 1.957849 | 1.98887 | 966.09 |  |  | 0.0432412853 | 0.0432412853 | 0.0432412853 | 0.0432412853 | 0.00276592842 | 0.00336519325 | 702 | 5.457424e-07 | 0.01775319
967.65 |  |  | 1.80356561 | 1.80073368 | 1.76755303 | 1.78978296 | 1.84165238 | 1.83783715 | 703 | 1.957303 | 1.988351 | 967.65 |  |  | 0.0431789216 | 0.0431789216 | 0.0431789216 | 0.0431789216 | 0.00275736812 | 0.00335477827 | 703 | 5.482308e-07 | 0.01768076
969.2 |  |  | 1.80320516 | 1.80039457 | 1.76722253 | 1.78947517 | 1.84132424 | 1.83749065 | 704 | 1.956757 | 1.987831 | 969.2 |  |  | 0.0431168557 | 0.0431168557 | 0.0431168557 | 0.0431168557 | 0.00274886277 | 0.00334443015 | 704 | 5.507282e-07 | 0.01760848
970.76 |  |  | 1.80284631 | 1.80005696 | 1.76689349 | 1.78916872 | 1.84099762 | 1.83714575 | 705 | 1.95621 | 1.987311 | 970.76 |  |  | 0.0430550893 | 0.0430550893 | 0.0430550893 | 0.0430550893 | 0.0027404124 | 0.00333414894 | 705 | 5.532372e-07 | 0.01753628
972.32 |  |  | 1.80248901 | 1.79972082 | 1.76656588 | 1.78886359 | 1.8406725 | 1.83680241 | 706 | 1.955663 | 1.986791 | 972.32 |  |  | 0.0429936166 | 0.0429936166 | 0.0429936166 | 0.0429936166 | 0.00273201601 | 0.00332393339 | 706 | 5.55755e-07 | 0.01746423
973.88 |  |  | 1.80213327 | 1.79938615 | 1.76623968 | 1.78855977 | 1.84034887 | 1.83646063 | 707 | 1.955118 | 1.986271 | 973.88 |  |  | 0.0429324355 | 0.0429324355 | 0.0429324355 | 0.0429324355 | 0.00272367312 | 0.00331378293 | 707 | 5.582788e-07 | 0.01739241
975.43 |  |  | 1.80177906 | 1.79905293 | 1.7659149 | 1.78825725 | 1.84002671 | 1.8361204 | 708 | 1.954572 | 1.985752 | 975.43 |  |  | 0.0428715439 | 0.0428715439 | 0.0428715439 | 0.0428715439 | 0.00271538326 | 0.00330369699 | 708 | 5.608085e-07 | 0.01732082
976.99 |  |  | 1.80142642 | 1.79872117 | 1.76559155 | 1.78795605 | 1.83970604 | 1.83578173 | 709 | 1.954029 | 1.985234 | 976.99 |  |  | 0.0428109437 | 0.0428109437 | 0.0428109437 | 0.0428109437 | 0.00270714647 | 0.00329367562 | 709 | 5.633397e-07 | 0.01724959
978.55 |  |  | 1.8010753 | 1.79839086 | 1.76526959 | 1.78765614 | 1.83938683 | 1.83544458 | 710 | 1.953486 | 1.984717 | 978.55 |  |  | 0.0427506292 | 0.0427506292 | 0.0427506292 | 0.0427506292 | 0.00269896177 | 0.00328371763 | 710 | 5.658765e-07 | 0.0171786
980.1 |  |  | 1.80072571 | 1.79806199 | 1.76494904 | 1.78735752 | 1.83906909 | 1.83510898 | 711 | 1.952943 | 1.984199 | 980.1 |  |  | 0.042690602 | 0.042690602 | 0.042690602 | 0.042690602 | 0.00269082923 | 0.00327382309 | 711 | 5.684241e-07 | 0.01710769
981.66 |  |  | 1.80037764 | 1.79773455 | 1.76462988 | 1.78706018 | 1.83875279 | 1.83477489 | 712 | 1.952399 | 1.983681 | 981.66 |  |  | 0.0426308565 | 0.0426308565 | 0.0426308565 | 0.0426308565 | 0.00268274786 | 0.00326399082 | 712 | 5.709825e-07 | 0.01703687
983.21 |  |  | 1.80003107 | 1.79740852 | 1.76431209 | 1.78676411 | 1.83843793 | 1.8344423 | 713 | 1.951854 | 1.983161 | 983.21 |  |  | 0.0425713908 | 0.0425713908 | 0.0425713908 | 0.0425713908 | 0.00267471723 | 0.00325422028 | 713 | 5.735553e-07 | 0.01696605
984.77 |  |  | 1.79968601 | 1.79708392 | 1.76399568 | 1.78646932 | 1.83812451 | 1.83411122 | 714 | 1.951309 | 1.982641 | 984.77 |  |  | 0.0425122066 | 0.0425122066 | 0.0425122066 | 0.0425122066 | 0.0026667374 | 0.00324451154 | 714 | 5.761399e-07 | 0.01689528
986.32 |  |  | 1.79934243 | 1.79676072 | 1.76368064 | 1.78617579 | 1.83781251 | 1.83378163 | 715 | 1.950764 | 1.982121 | 986.32 |  |  | 0.0424532983 | 0.0424532983 | 0.0424532983 | 0.0424532983 | 0.00265880742 | 0.00323486346 | 715 | 5.787309e-07 | 0.01682472
987.88 |  |  | 1.79900033 | 1.79643891 | 1.76336694 | 1.7858835 | 1.83750192 | 1.83345351 | 716 | 1.95022 | 1.981602 | 987.88 |  |  | 0.0423946641 | 0.0423946641 | 0.0423946641 | 0.0423946641 | 0.00265092687 | 0.00322527551 | 716 | 5.813283e-07 | 0.01675436
989.43 |  |  | 1.79865971 | 1.7961185 | 1.76305461 | 1.78559247 | 1.83719274 | 1.83312688 | 717 | 1.949676 | 1.981083 | 989.43 |  |  | 0.0423363058 | 0.0423363058 | 0.0423363058 | 0.0423363058 | 0.00264309581 | 0.00321574777 | 717 | 5.83931e-07 | 0.01668424
990.99 |  |  | 1.79832056 | 1.79579947 | 1.76274362 | 1.78530267 | 1.83688496 | 1.83280171 | 718 | 1.949133 | 1.980565 | 990.99 |  |  | 0.0422782178 | 0.0422782178 | 0.0422782178 | 0.0422782178 | 0.00263531332 | 0.00320627913 | 718 | 5.86539e-07 | 0.01661435
992.54 |  |  | 1.79798288 | 1.79548183 | 1.76243397 | 1.78501412 | 1.83657858 | 1.83247801 | 719 | 1.948591 | 1.980047 | 992.54 |  |  | 0.042220402 | 0.042220402 | 0.042220402 | 0.042220402 | 0.00262757946 | 0.00319686966 | 719 | 5.891552e-07 | 0.01654461
994.1 |  |  | 1.79764664 | 1.79516555 | 1.76212565 | 1.78472679 | 1.83627358 | 1.83215575 | 720 | 1.948048 | 1.979529 | 994.1 |  |  | 0.0421628529 | 0.0421628529 | 0.0421628529 | 0.0421628529 | 0.00261989334 | 0.00318751827 | 720 | 5.917795e-07 | 0.01647501
995.65 |  |  | 1.79731184 | 1.79485062 | 1.76181864 | 1.78444068 | 1.83596994 | 1.83183492 | 721 | 1.947506 | 1.979012 | 995.65 |  |  | 0.0421055687 | 0.0421055687 | 0.0421055687 | 0.0421055687 | 0.00261225456 | 0.00317822447 | 721 | 5.944112e-07 | 0.01640559
997.2 |  |  | 1.79697848 | 1.79453706 | 1.76151296 | 1.78415579 | 1.83566768 | 1.83151554 | 722 | 1.946965 | 1.978494 | 997.2 |  |  | 0.0420485512 | 0.0420485512 | 0.0420485512 | 0.0420485512 | 0.00260466317 | 0.00316898833 | 722 | 5.970493e-07 | 0.01633636
998.76 |  |  | 1.79664654 | 1.79422483 | 1.76120858 | 1.7838721 | 1.83536677 | 1.83119757 | 723 | 1.946423 | 1.977977 | 998.76 |  |  | 0.041991795 | 0.041991795 | 0.041991795 | 0.041991795 | 0.0025971183 | 0.00315980879 | 723 | 5.996971e-07 | 0.01626724
[9 empty] | 724 | 1.945881 | 1.977459 | [9 empty] | 724 | 6.023548e-07 | 0.01619822
[9 empty] | 725 | 1.945338 | 1.97694 | [9 empty] | 725 | 6.050221e-07 | 0.01612929
[9 empty] | 726 | 1.944795 | 1.976421 | [9 empty] | 726 | 6.077037e-07 | 0.01606037
[9 empty] | 727 | 1.944252 | 1.975902 | [9 empty] | 727 | 6.103925e-07 | 0.0159916
[9 empty] | 728 | 1.94371 | 1.975383 | [9 empty] | 728 | 6.130884e-07 | 0.015923
[9 empty] | 729 | 1.943167 | 1.974864 | [9 empty] | 729 | 6.157913e-07 | 0.01585457
[9 empty] | 730 | 1.942626 | 1.974347 | [9 empty] | 730 | 6.184973e-07 | 0.0157864
[9 empty] | 731 | 1.942085 | 1.973829 | [9 empty] | 731 | 6.212113e-07 | 0.01571838
[9 empty] | 732 | 1.941544 | 1.973311 | [9 empty] | 732 | 6.239354e-07 | 0.01565044
[9 empty] | 733 | 1.941003 | 1.972793 | [9 empty] | 733 | 6.266698e-07 | 0.01558257
[9 empty] | 734 | 1.94046 | 1.972274 | [9 empty] | 734 | 6.294164e-07 | 0.01551475
[9 empty] | 735 | 1.939918 | 1.971754 | [9 empty] | 735 | 6.321746e-07 | 0.01544697
[9 empty] | 736 | 1.939375 | 1.971235 | [9 empty] | 736 | 6.349404e-07 | 0.01537933
[9 empty] | 737 | 1.938833 | 1.970716 | [9 empty] | 737 | 6.377137e-07 | 0.01531184
[9 empty] | 738 | 1.938291 | 1.970196 | [9 empty] | 738 | 6.404943e-07 | 0.0152445
[9 empty] | 739 | 1.937749 | 1.969678 | [9 empty] | 739 | 6.432797e-07 | 0.01517737
[9 empty] | 740 | 1.937208 | 1.969159 | [9 empty] | 740 | 6.460742e-07 | 0.01511033
[9 empty] | 741 | 1.936667 | 1.96864 | [9 empty] | 741 | 6.488779e-07 | 0.0150434
[9 empty] | 742 | 1.936125 | 1.968121 | [9 empty] | 742 | 6.516908e-07 | 0.01497656
[9 empty] | 743 | 1.935583 | 1.967602 | [9 empty] | 743 | 6.545142e-07 | 0.0149098
[9 empty] | 744 | 1.935041 | 1.967082 | [9 empty] | 744 | 6.573467e-07 | 0.01484313
[9 empty] | 745 | 1.934499 | 1.966563 | [9 empty] | 745 | 6.601873e-07 | 0.01477658
[9 empty] | 746 | 1.933958 | 1.966043 | [9 empty] | 746 | 6.630357e-07 | 0.01471016
[9 empty] | 747 | 1.933416 | 1.965524 | [9 empty] | 747 | 6.658916e-07 | 0.01464386
[9 empty] | 748 | 1.932875 | 1.965005 | [9 empty] | 748 | 6.687533e-07 | 0.01457775
[9 empty] | 749 | 1.932334 | 1.964486 | [9 empty] | 749 | 6.716245e-07 | 0.01451171
[9 empty] | 750 | 1.931793 | 1.963967 | [9 empty] | 750 | 6.745053e-07 | 0.01444576
[9 empty] | 751 | 1.931251 | 1.963447 | [9 empty] | 751 | 6.773957e-07 | 0.01437988
[9 empty] | 752 | 1.930709 | 1.962927 | [9 empty] | 752 | 6.802971e-07 | 0.01431405
[9 empty] | 753 | 1.930167 | 1.962407 | [9 empty] | 753 | 6.832081e-07 | 0.01424831
[9 empty] | 754 | 1.929625 | 1.961886 | [9 empty] | 754 | 6.861275e-07 | 0.01418266
[9 empty] | 755 | 1.929083 | 1.961366 | [9 empty] | 755 | 6.890553e-07 | 0.01411712
[9 empty] | 756 | 1.928541 | 1.960846 | [9 empty] | 756 | 6.919915e-07 | 0.01405167
[9 empty] | 757 | 1.927999 | 1.960325 | [9 empty] | 757 | 6.949357e-07 | 0.01398635
[9 empty] | 758 | 1.927457 | 1.959805 | [9 empty] | 758 | 6.978885e-07 | 0.01392111
[9 empty] | 759 | 1.926915 | 1.959284 | [9 empty] | 759 | 7.0085e-07 | 0.01385597
[9 empty] | 760 | 1.926373 | 1.958764 | [9 empty] | 760 | 7.038202e-07 | 0.01379092
[9 empty] | 761 | 1.925831 | 1.958243 | [9 empty] | 761 | 7.067977e-07 | 0.01372599
[9 empty] | 762 | 1.92529 | 1.957723 | [9 empty] | 762 | 7.097828e-07 | 0.01366117
[9 empty] | 763 | 1.924748 | 1.957202 | [9 empty] | 763 | 7.127782e-07 | 0.01359641
[9 empty] | 764 | 1.924205 | 1.956681 | [9 empty] | 764 | 7.157838e-07 | 0.0135317
[9 empty] | 765 | 1.923663 | 1.956159 | [9 empty] | 765 | 7.187996e-07 | 0.01346704
[9 empty] | 766 | 1.92312 | 1.955637 | [9 empty] | 766 | 7.218272e-07 | 0.01340241
[9 empty] | 767 | 1.922576 | 1.955115 | [9 empty] | 767 | 7.248649e-07 | 0.01333784
[9 empty] | 768 | 1.922033 | 1.954592 | [9 empty] | 768 | 7.279118e-07 | 0.01327334
[9 empty] | 769 | 1.921489 | 1.954069 | [9 empty] | 769 | 7.309677e-07 | 0.01320891
[9 empty] | 770 | 1.920945 | 1.953547 | [9 empty] | 770 | 7.340328e-07 | 0.01314455
[9 empty] | 771 | 1.920401 | 1.953023 | [9 empty] | 771 | 7.371091e-07 | 0.01308023
[9 empty] | 772 | 1.919857 | 1.9525 | [9 empty] | 772 | 7.401935e-07 | 0.013016
[9 empty] | 773 | 1.919313 | 1.951977 | [9 empty] | 773 | 7.43286e-07 | 0.01295186
[9 empty] | 774 | 1.918769 | 1.951453 | [9 empty] | 774 | 7.463866e-07 | 0.01288782
[9 empty] | 775 | 1.918225 | 1.95093 | [9 empty] | 775 | 7.494944e-07 | 0.01282388
[9 empty] | 776 | 1.917682 | 1.950408 | [9 empty] | 776 | 7.526058e-07 | 0.01276012
[9 empty] | 777 | 1.917138 | 1.949885 | [9 empty] | 777 | 7.557282e-07 | 0.0126964
[9 empty] | 778 | 1.916595 | 1.949361 | [9 empty] | 778 | 7.588615e-07 | 0.0126327
[9 empty] | 779 | 1.91605 | 1.948837 | [9 empty] | 779 | 7.620058e-07 | 0.01256904
[9 empty] | 780 | 1.915505 | 1.948313 | [9 empty] | 780 | 7.651623e-07 | 0.01250537
[9 empty] | 781 | 1.914959 | 1.947788 | [9 empty] | 781 | 7.683325e-07 | 0.01244169
[9 empty] | 782 | 1.914413 | 1.947262 | [9 empty] | 782 | 7.715113e-07 | 0.01237807
[9 empty] | 783 | 1.913867 | 1.946736 | [9 empty] | 783 | 7.746987e-07 | 0.01231453
[9 empty] | 784 | 1.913321 | 1.946211 | [9 empty] | 784 | 7.778946e-07 | 0.01225106
[9 empty] | 785 | 1.912776 | 1.945685 | [9 empty] | 785 | 7.81098e-07 | 0.01218769
[9 empty] | 786 | 1.91223 | 1.94516 | [9 empty] | 786 | 7.843085e-07 | 0.01212442
[9 empty] | 787 | 1.911684 | 1.944634 | [9 empty] | 787 | 7.875291e-07 | 0.01206119
[9 empty] | 788 | 1.911138 | 1.944108 | [9 empty] | 788 | 7.907599e-07 | 0.011998
[9 empty] | 789 | 1.910591 | 1.943582 | [9 empty] | 789 | 7.940008e-07 | 0.01193485
[9 empty] | 790 | 1.910045 | 1.943055 | [9 empty] | 790 | 7.972526e-07 | 0.01187172
[9 empty] | 791 | 1.909497 | 1.942528 | [9 empty] | 791 | 8.005156e-07 | 0.01180861
[9 empty] | 792 | 1.90895 | 1.942 | [9 empty] | 792 | 8.037877e-07 | 0.01174556
[9 empty] | 793 | 1.908402 | 1.941473 | [9 empty] | 793 | 8.070688e-07 | 0.01168257
[9 empty] | 794 | 1.907854 | 1.940945 | [9 empty] | 794 | 8.103592e-07 | 0.01161963
[9 empty] | 795 | 1.907307 | 1.940417 | [9 empty] | 795 | 8.136576e-07 | 0.01155676
[9 empty] | 796 | 1.906759 | 1.93989 | [9 empty] | 796 | 8.169633e-07 | 0.01149398
[9 empty] | 797 | 1.906211 | 1.939361 | [9 empty] | 797 | 8.202798e-07 | 0.01143123
[9 empty] | 798 | 1.905663 | 1.938833 | [9 empty] | 798 | 8.236067e-07 | 0.0113685
[9 empty] | 799 | 1.905114 | 1.938304 | [9 empty] | 799 | 8.269445e-07 | 0.0113058
[9 empty] | 800 | 1.904565 | 1.937775 | [9 empty] | 800 | 8.302931e-07 | 0.01124311
[9 empty] | 801 | 1.904015 | 1.937245 | [9 empty] | 801 | 8.33654e-07 | 0.01118041
[9 empty] | 802 | 1.903465 | 1.936715 | [9 empty] | 802 | 8.370246e-07 | 0.01111776
[9 empty] | 803 | 1.902915 | 1.936185 | [9 empty] | 803 | 8.404049e-07 | 0.01105514
[9 empty] | 804 | 1.902365 | 1.935654 | [9 empty] | 804 | 8.437948e-07 | 0.01099256
[9 empty] | 805 | 1.901814 | 1.935123 | [9 empty] | 805 | 8.471944e-07 | 0.01093002
[9 empty] | 806 | 1.901263 | 1.934592 | [9 empty] | 806 | 8.506056e-07 | 0.01086749
[9 empty] | 807 | 1.900712 | 1.93406 | [9 empty] | 807 | 8.540258e-07 | 0.010805
[9 empty] | 808 | 1.900161 | 1.933529 | [9 empty] | 808 | 8.574546e-07 | 0.01074257
[9 empty] | 809 | 1.899609 | 1.932997 | [9 empty] | 809 | 8.608921e-07 | 0.01068019
[9 empty] | 810 | 1.899058 | 1.932465 | [9 empty] | 810 | 8.643383e-07 | 0.01061786
[9 empty] | 811 | 1.898507 | 1.931934 | [9 empty] | 811 | 8.677891e-07 | 0.01055566
[9 empty] | 812 | 1.897956 | 1.931402 | [9 empty] | 812 | 8.712487e-07 | 0.01049352
[9 empty] | 813 | 1.897405 | 1.93087 | [9 empty] | 813 | 8.747197e-07 | 0.01043137
[9 empty] | 814 | 1.896853 | 1.930338 | [9 empty] | 814 | 8.782022e-07 | 0.01036922
[9 empty] | 815 | 1.8963 | 1.929805 | [9 empty] | 815 | 8.816962e-07 | 0.01030707
[9 empty] | 816 | 1.895747 | 1.929272 | [9 empty] | 816 | 8.852023e-07 | 0.0102449
[9 empty] | 817 | 1.895194 | 1.928738 | [9 empty] | 817 | 8.887207e-07 | 0.01018273
[9 empty] | 818 | 1.89464 | 1.928203 | [9 empty] | 818 | 8.922497e-07 | 0.01012057
[9 empty] | 819 | 1.894086 | 1.927668 | [9 empty] | 819 | 8.957893e-07 | 0.01005842
[9 empty] | 820 | 1.893531 | 1.927133 | [9 empty] | 820 | 8.993393e-07 | 0.009996281
[9 empty] | 821 | 1.892976 | 1.926597 | [9 empty] | 821 | 9.029e-07 | 0.009934159
[9 empty] | 822 | 1.89242 | 1.926061 | [9 empty] | 822 | 9.06473e-07 | 0.009872023
[9 empty] | 823 | 1.891864 | 1.925525 | [9 empty] | 823 | 9.100559e-07 | 0.009809912
[9 empty] | 824 | 1.891308 | 1.924988 | [9 empty] | 824 | 9.136484e-07 | 0.009747826
[9 empty] | 825 | 1.890752 | 1.924451 | [9 empty] | 825 | 9.172505e-07 | 0.009685769
[9 empty] | 826 | 1.890195 | 1.923914 | [9 empty] | 826 | 9.208622e-07 | 0.009623737
[9 empty] | 827 | 1.889639 | 1.923377 | [9 empty] | 827 | 9.244818e-07 | 0.009561765
[9 empty] | 828 | 1.889082 | 1.92284 | [9 empty] | 828 | 9.281099e-07 | 0.009499838
[9 empty] | 829 | 1.888525 | 1.922302 | [9 empty] | 829 | 9.317492e-07 | 0.009437908
[9 empty] | 830 | 1.887968 | 1.921764 | [9 empty] | 830 | 9.353996e-07 | 0.009375978
[9 empty] | 831 | 1.88741 | 1.921226 | [9 empty] | 831 | 9.390611e-07 | 0.009314046
[9 empty] | 832 | 1.886852 | 1.920687 | [9 empty] | 832 | 9.427338e-07 | 0.009252113
[9 empty] | 833 | 1.886293 | 1.920147 | [9 empty] | 833 | 9.464193e-07 | 0.009190152
[9 empty] | 834 | 1.885734 | 1.919607 | [9 empty] | 834 | 9.501154e-07 | 0.0091282
[9 empty] | 835 | 1.885174 | 1.919067 | [9 empty] | 835 | 9.538218e-07 | 0.009066257
[9 empty] | 836 | 1.884614 | 1.918526 | [9 empty] | 836 | 9.575383e-07 | 0.009004325
[9 empty] | 837 | 1.884054 | 1.917985 | [9 empty] | 837 | 9.612651e-07 | 0.008942403
[9 empty] | 838 | 1.883494 | 1.917444 | [9 empty] | 838 | 9.650018e-07 | 0.008880498
[9 empty] | 839 | 1.882933 | 1.916903 | [9 empty] | 839 | 9.687485e-07 | 0.008818612
[9 empty] | 840 | 1.882372 | 1.916361 | [9 empty] | 840 | 9.725057e-07 | 0.00875673
[9 empty] | 841 | 1.881811 | 1.915819 | [9 empty] | 841 | 9.762736e-07 | 0.008694851
[9 empty] | 842 | 1.881249 | 1.915277 | [9 empty] | 842 | 9.800518e-07 | 0.008632975
[9 empty] | 843 | 1.880687 | 1.914734 | [9 empty] | 843 | 9.838407e-07 | 0.008571101
[9 empty] | 844 | 1.880125 | 1.914191 | [9 empty] | 844 | 9.876378e-07 | 0.008509271
[9 empty] | 845 | 1.879563 | 1.913648 | [9 empty] | 845 | 9.914451e-07 | 0.008447451
[9 empty] | 846 | 1.879 | 1.913105 | [9 empty] | 846 | 9.952644e-07 | 0.008385608
[9 empty] | 847 | 1.878437 | 1.912561 | [9 empty] | 847 | 9.990956e-07 | 0.008323742
[9 empty] | 848 | 1.877873 | 1.912016 | [9 empty] | 848 | 1.002939e-06 | 0.008261853
[9 empty] | 849 | 1.877309 | 1.911471 | [9 empty] | 849 | 1.006794e-06 | 0.008199941
[9 empty] | 850 | 1.876743 | 1.910924 | [9 empty] | 850 | 1.010666e-06 | 0.008137947
[9 empty] | 851 | 1.876177 | 1.910378 | [9 empty] | 851 | 1.014548e-06 | 0.008075942
[9 empty] | 852 | 1.875611 | 1.909831 | [9 empty] | 852 | 1.018441e-06 | 0.008013944
[9 empty] | 853 | 1.875044 | 1.909284 | [9 empty] | 853 | 1.022344e-06 | 0.007951951
[9 empty] | 854 | 1.874478 | 1.908736 | [9 empty] | 854 | 1.026256e-06 | 0.007889965
[9 empty] | 855 | 1.873911 | 1.908188 | [9 empty] | 855 | 1.030179e-06 | 0.007827983
[9 empty] | 856 | 1.873344 | 1.907641 | [9 empty] | 856 | 1.034109e-06 | 0.007766069
[9 empty] | 857 | 1.872777 | 1.907093 | [9 empty] | 857 | 1.03805e-06 | 0.007704139
[9 empty] | 858 | 1.872209 | 1.906544 | [9 empty] | 858 | 1.042002e-06 | 0.007642189
[9 empty] | 859 | 1.871641 | 1.905995 | [9 empty] | 859 | 1.045966e-06 | 0.00758022
[9 empty] | 860 | 1.871072 | 1.905446 | [9 empty] | 860 | 1.049941e-06 | 0.007518231
[9 empty] | 861 | 1.870503 | 1.904896 | [9 empty] | 861 | 1.053928e-06 | 0.007456223
[9 empty] | 862 | 1.869933 | 1.904346 | [9 empty] | 862 | 1.057929e-06 | 0.007394171
[9 empty] | 863 | 1.869363 | 1.903795 | [9 empty] | 863 | 1.06194e-06 | 0.00733211
[9 empty] | 864 | 1.868793 | 1.903244 | [9 empty] | 864 | 1.065962e-06 | 0.00727004
[9 empty] | 865 | 1.868222 | 1.902692 | [9 empty] | 865 | 1.069994e-06 | 0.00720796
[9 empty] | 866 | 1.867651 | 1.90214 | [9 empty] | 866 | 1.074038e-06 | 0.007145871
[9 empty] | 867 | 1.867079 | 1.901588 | [9 empty] | 867 | 1.078092e-06 | 0.007083772
[9 empty] | 868 | 1.866508 | 1.901036 | [9 empty] | 868 | 1.082153e-06 | 0.007021725
[9 empty] | 869 | 1.865936 | 1.900483 | [9 empty] | 869 | 1.086227e-06 | 0.006959645
[9 empty] | 870 | 1.865364 | 1.89993 | [9 empty] | 870 | 1.090312e-06 | 0.006897532
[9 empty] | 871 | 1.864791 | 1.899376 | [9 empty] | 871 | 1.09441e-06 | 0.006835385
[9 empty] | 872 | 1.864218 | 1.898822 | [9 empty] | 872 | 1.09852e-06 | 0.006773205
[9 empty] | 873 | 1.863644 | 1.898267 | [9 empty] | 873 | 1.102642e-06 | 0.006710992
[9 empty] | 874 | 1.863069 | 1.897712 | [9 empty] | 874 | 1.106779e-06 | 0.006648724
[9 empty] | 875 | 1.862493 | 1.897156 | [9 empty] | 875 | 1.110927e-06 | 0.006586429
[9 empty] | 876 | 1.861918 | 1.896599 | [9 empty] | 876 | 1.115086e-06 | 0.006524109
[9 empty] | 877 | 1.861342 | 1.896043 | [9 empty] | 877 | 1.119257e-06 | 0.006461766
[9 empty] | 878 | 1.860765 | 1.895485 | [9 empty] | 878 | 1.123439e-06 | 0.006399399
[9 empty] | 879 | 1.860188 | 1.894928 | [9 empty] | 879 | 1.127633e-06 | 0.006337007
[9 empty] | 880 | 1.859611 | 1.89437 | [9 empty] | 880 | 1.131838e-06 | 0.006274606
[9 empty] | 881 | 1.859033 | 1.893811 | [9 empty] | 881 | 1.136054e-06 | 0.00621218
[9 empty] | 882 | 1.858455 | 1.893252 | [9 empty] | 882 | 1.140282e-06 | 0.006149724
[9 empty] | 883 | 1.857876 | 1.892693 | [9 empty] | 883 | 1.144521e-06 | 0.006087235
[9 empty] | 884 | 1.857297 | 1.892133 | [9 empty] | 884 | 1.148773e-06 | 0.006024716
[9 empty] | 885 | 1.856717 | 1.891573 | [9 empty] | 885 | 1.153036e-06 | 0.005962165
[9 empty] | 886 | 1.856137 | 1.891013 | [9 empty] | 886 | 1.157311e-06 | 0.005899591
[9 empty] | 887 | 1.855557 | 1.890452 | [9 empty] | 887 | 1.161598e-06 | 0.005836994
[9 empty] | 888 | 1.854976 | 1.88989 | [9 empty] | 888 | 1.165896e-06 | 0.005774358
[9 empty] | 889 | 1.854394 | 1.889328 | [9 empty] | 889 | 1.170207e-06 | 0.005711684
[9 empty] | 890 | 1.853812 | 1.888765 | [9 empty] | 890 | 1.17453e-06 | 0.005648971
[9 empty] | 891 | 1.85323 | 1.888202 | [9 empty] | 891 | 1.178865e-06 | 0.005586219
[9 empty] | 892 | 1.852647 | 1.887639 | [9 empty] | 892 | 1.183212e-06 | 0.005523429
[9 empty] | 893 | 1.852063 | 1.887074 | [9 empty] | 893 | 1.187574e-06 | 0.005460579
[9 empty] | 894 | 1.851479 | 1.88651 | [9 empty] | 894 | 1.191947e-06 | 0.005397699
[9 empty] | 895 | 1.850894 | 1.885945 | [9 empty] | 895 | 1.196331e-06 | 0.005334789
[9 empty] | 896 | 1.850309 | 1.885379 | [9 empty] | 896 | 1.200727e-06 | 0.005271848
[9 empty] | 897 | 1.849724 | 1.884813 | [9 empty] | 897 | 1.205135e-06 | 0.005208877
[9 empty] | 898 | 1.849138 | 1.884247 | [9 empty] | 898 | 1.209554e-06 | 0.005145876
[9 empty] | 899 | 1.848552 | 1.88368 | [9 empty] | 899 | 1.213984e-06 | 0.005082857
[9 empty] | 900 | 1.847965 | 1.883113 | [9 empty] | 900 | 1.218425e-06 | 0.005019811
[9 empty] | 901 | 1.847378 | 1.882546 | [9 empty] | 901 | 1.222879e-06 | 0.004956726
[9 empty] | 902 | 1.846791 | 1.881978 | [9 empty] | 902 | 1.227344e-06 | 0.004893605
[9 empty] | 903 | 1.846203 | 1.88141 | [9 empty] | 903 | 1.231821e-06 | 0.004830445
[9 empty] | 904 | 1.845615 | 1.880841 | [9 empty] | 904 | 1.23631e-06 | 0.004767247
[9 empty] | 905 | 1.845026 | 1.880272 | [9 empty] | 905 | 1.240811e-06 | 0.004704015
[9 empty] | 906 | 1.844437 | 1.879703 | [9 empty] | 906 | 1.24532e-06 | 0.004640802
[9 empty] | 907 | 1.843848 | 1.879133 | [9 empty] | 907 | 1.249842e-06 | 0.00457753
[9 empty] | 908 | 1.843258 | 1.878562 | [9 empty] | 908 | 1.254378e-06 | 0.004514198
[9 empty] | 909 | 1.842667 | 1.877991 | [9 empty] | 909 | 1.258927e-06 | 0.004450808
[9 empty] | 910 | 1.842076 | 1.87742 | [9 empty] | 910 | 1.263489e-06 | 0.004387358
[9 empty] | 911 | 1.841484 | 1.876848 | [9 empty] | 911 | 1.268065e-06 | 0.00432385
[9 empty] | 912 | 1.840891 | 1.876275 | [9 empty] | 912 | 1.272655e-06 | 0.004260274
[9 empty] | 913 | 1.840298 | 1.875701 | [9 empty] | 913 | 1.277259e-06 | 0.004196629
[9 empty] | 914 | 1.839704 | 1.875127 | [9 empty] | 914 | 1.281876e-06 | 0.004132933
[9 empty] | 915 | 1.839109 | 1.874552 | [9 empty] | 915 | 1.286505e-06 | 0.004069183
[9 empty] | 916 | 1.838514 | 1.873977 | [9 empty] | 916 | 1.291147e-06 | 0.004005383
[9 empty] | 917 | 1.837919 | 1.873401 | [9 empty] | 917 | 1.295802e-06 | 0.00394153
[9 empty] | 918 | 1.837323 | 1.872825 | [9 empty] | 918 | 1.30047e-06 | 0.003877626
[9 empty] | 919 | 1.836726 | 1.872248 | [9 empty] | 919 | 1.305152e-06 | 0.003813656
[9 empty] | 920 | 1.836129 | 1.871671 | [9 empty] | 920 | 1.309847e-06 | 0.003749632
[9 empty] | 921 | 1.835531 | 1.871093 | [9 empty] | 921 | 1.314553e-06 | 0.003685563
[9 empty] | 922 | 1.834933 | 1.870515 | [9 empty] | 922 | 1.319272e-06 | 0.003621448
[9 empty] | 923 | 1.834334 | 1.869936 | [9 empty] | 923 | 1.324004e-06 | 0.003557288
[9 empty] | 924 | 1.833735 | 1.869357 | [9 empty] | 924 | 1.328747e-06 | 0.003493082
[9 empty] | 925 | 1.833135 | 1.868777 | [9 empty] | 925 | 1.333502e-06 | 0.003428831
[9 empty] | 926 | 1.832536 | 1.868198 | [9 empty] | 926 | 1.338267e-06 | 0.003364583
[9 empty] | 927 | 1.831935 | 1.867618 | [9 empty] | 927 | 1.343043e-06 | 0.003300287
[9 empty] | 928 | 1.831335 | 1.867037 | [9 empty] | 928 | 1.347834e-06 | 0.003235924
[9 empty] | 929 | 1.830733 | 1.866456 | [9 empty] | 929 | 1.352638e-06 | 0.003171495
[9 empty] | 930 | 1.830131 | 1.865874 | [9 empty] | 930 | 1.357455e-06 | 0.003107001
[9 empty] | 931 | 1.829529 | 1.865291 | [9 empty] | 931 | 1.362286e-06 | 0.00304244
[9 empty] | 932 | 1.828926 | 1.864708 | [9 empty] | 932 | 1.367131e-06 | 0.002977813
[9 empty] | 933 | 1.828322 | 1.864124 | [9 empty] | 933 | 1.37199e-06 | 0.002913106
[9 empty] | 934 | 1.827717 | 1.86354 | [9 empty] | 934 | 1.376864e-06 | 0.002848334
[9 empty] | 935 | 1.827112 | 1.862955 | [9 empty] | 935 | 1.38175e-06 | 0.002783503
[9 empty] | 936 | 1.826506 | 1.862369 | [9 empty] | 936 | 1.386649e-06 | 0.002718611
[9 empty] | 937 | 1.8259 | 1.861784 | [9 empty] | 937 | 1.391561e-06 | 0.002653659
[9 empty] | 938 | 1.825293 | 1.861197 | [9 empty] | 938 | 1.396486e-06 | 0.002588647
[9 empty] | 939 | 1.824686 | 1.86061 | [9 empty] | 939 | 1.401425e-06 | 0.002523575
[9 empty] | 940 | 1.824078 | 1.860023 | [9 empty] | 940 | 1.406375e-06 | 0.002458459
[9 empty] | 941 | 1.82347 | 1.859435 | [9 empty] | 941 | 1.411339e-06 | 0.002393282
[9 empty] | 942 | 1.822861 | 1.858846 | [9 empty] | 942 | 1.416316e-06 | 0.002328039
[9 empty] | 943 | 1.822252 | 1.858257 | [9 empty] | 943 | 1.421306e-06 | 0.002262729
[9 empty] | 944 | 1.821642 | 1.857667 | [9 empty] | 944 | 1.42631e-06 | 0.002197352
[9 empty] | 945 | 1.821031 | 1.857077 | [9 empty] | 945 | 1.431328e-06 | 0.002131908
[9 empty] | 946 | 1.82042 | 1.856487 | [9 empty] | 946 | 1.436359e-06 | 0.002066396
[9 empty] | 947 | 1.819808 | 1.855895 | [9 empty] | 947 | 1.441402e-06 | 0.002000833
[9 empty] | 948 | 1.819196 | 1.855304 | [9 empty] | 948 | 1.446459e-06 | 0.001935206
[9 empty] | 949 | 1.818583 | 1.854711 | [9 empty] | 949 | 1.45153e-06 | 0.001869506
[9 empty] | 950 | 1.81797 | 1.854119 | [9 empty] | 950 | 1.456615e-06 | 0.001803731
[9 empty] | 951 | 1.817356 | 1.853525 | [9 empty] | 951 | 1.461713e-06 | 0.001737882
[9 empty] | 952 | 1.816741 | 1.852931 | [9 empty] | 952 | 1.466826e-06 | 0.001671959
[9 empty] | 953 | 1.816126 | 1.852336 | [9 empty] | 953 | 1.471953e-06 | 0.001605961
[9 empty] | 954 | 1.81551 | 1.851741 | [9 empty] | 954 | 1.477094e-06 | 0.001539885
[9 empty] | 955 | 1.814893 | 1.851145 | [9 empty] | 955 | 1.48225e-06 | 0.001473725
[9 empty] | 956 | 1.814276 | 1.850549 | [9 empty] | 956 | 1.487419e-06 | 0.001407495
[9 empty] | 957 | 1.813658 | 1.849951 | [9 empty] | 957 | 1.492602e-06 | 0.001341197
[9 empty] | 958 | 1.81304 | 1.849354 | [9 empty] | 958 | 1.497799e-06 | 0.001274829
[9 empty] | 959 | 1.812421 | 1.848756 | [9 empty] | 959 | 1.503009e-06 | 0.001208391
[9 empty] | 960 | 1.811801 | 1.848157 | [9 empty] | 960 | 1.508232e-06 | 0.001141885
[9 empty] | 961 | 1.811181 | 1.847558 | [9 empty] | 961 | 1.513469e-06 | 0.001075309
[9 empty] | 962 | 1.810561 | 1.846958 | [9 empty] | 962 | 1.518718e-06 | 0.001008685
[9 empty] | 963 | 1.80994 | 1.846358 | [9 empty] | 963 | 1.523981e-06 | 0.0009419871
[9 empty] | 964 | 1.809318 | 1.845757 | [9 empty] | 964 | 1.529258e-06 | 0.0008752128
[9 empty] | 965 | 1.808696 | 1.845156 | [9 empty] | 965 | 1.534549e-06 | 0.000808362
[9 empty] | 966 | 1.808073 | 1.844554 | [9 empty] | 966 | 1.539854e-06 | 0.0007414348
[9 empty] | 967 | 1.80745 | 1.843952 | [9 empty] | 967 | 1.545173e-06 | 0.0006744312
[9 empty] | 968 | 1.806826 | 1.843349 | [9 empty] | 968 | 1.550506e-06 | 0.000607351
[9 empty] | 969 | 1.806201 | 1.842746 | [9 empty] | 969 | 1.555852e-06 | 0.0005171347
[9 empty] | 970 | 1.805576 | 1.842142 | [9 empty] | 970 | 1.561211e-06 | 0.0004034186
[9 empty] | 971 | 1.804951 | 1.841537 | [9 empty] | 971 | 1.566585e-06 | 0.0003055723
[9 empty] | 972 | 1.804324 | 1.840932 | [9 empty] | 972 | 1.571974e-06 | 0.0002235959
[9 empty] | 973 | 1.803697 | 1.840326 | [9 empty] | 973 | 1.577377e-06 | 0.0001574892
[9 empty] | 974 | 1.80307 | 1.83972 | [9 empty] | 974 | 1.582794e-06 | 0.0001072524
[9 empty] | 975 | 1.802442 | 1.839113 | [9 empty] | 975 | 1.588226e-06 | 7.288541e-05
[9 empty] | 976 | 1.801813 | 1.838506 | [9 empty] | 976 | 1.593672e-06 | 5.438825e-05
[9 empty] | 977 | 1.801183 | 1.837898 | [9 empty] | 977 | 1.599132e-06 | 8.951308e-05
[9 empty] | 978 | 1.800554 | 1.837289 | [9 empty] | 978 | 1.604606e-06 | 0.0001393505
[9 empty] | 979 | 1.799923 | 1.83668 | [9 empty] | 979 | 1.610095e-06 | 0.0001910097
[9 empty] | 980 | 1.799291 | 1.83607 | [9 empty] | 980 | 1.615599e-06 | 0.0002444906
[9 empty] | 981 | 1.798659 | 1.835459 | [9 empty] | 981 | 1.621118e-06 | 0.0002997933
[9 empty] | 982 | 1.798027 | 1.834848 | [9 empty] | 982 | 1.626652e-06 | 0.0003569179
[9 empty] | 983 | 1.797393 | 1.834236 | [9 empty] | 983 | 1.632201e-06 | 0.0004158642
[9 empty] | 984 | 1.796759 | 1.833624 | [9 empty] | 984 | 1.637765e-06 | 0.0004767685
[9 empty] | 985 | 1.796124 | 1.83301 | [9 empty] | 985 | 1.643346e-06 | 0.0005452817
[9 empty] | 986 | 1.795489 | 1.832396 | [9 empty] | 986 | 1.648941e-06 | 0.0006138821
[9 empty] | 987 | 1.794853 | 1.831782 | [9 empty] | 987 | 1.65455e-06 | 0.0006825698
[9 empty] | 988 | 1.794216 | 1.831167 | [9 empty] | 988 | 1.660175e-06 | 0.0007513447
[9 empty] | 989 | 1.793579 | 1.830551 | [9 empty] | 989 | 1.665814e-06 | 0.000820207
[9 empty] | 990 | 1.792941 | 1.829935 | [9 empty] | 990 | 1.671468e-06 | 0.0008891565
[9 empty] | 991 | 1.792302 | 1.829318 | [9 empty] | 991 | 1.677136e-06 | 0.0009581933
[9 empty] | 992 | 1.791663 | 1.828701 | [9 empty] | 992 | 1.682819e-06 | 0.001027313
[9 empty] | 993 | 1.791023 | 1.828083 | [9 empty] | 993 | 1.688514e-06 | 0.001096499
[9 empty] | 994 | 1.790383 | 1.827464 | [9 empty] | 994 | 1.694225e-06 | 0.00116578
[9 empty] | 995 | 1.789742 | 1.826845 | [9 empty] | 995 | 1.699952e-06 | 0.001235156
[9 empty] | 996 | 1.7891 | 1.826226 | [9 empty] | 996 | 1.705693e-06 | 0.001304627
[9 empty] | 997 | 1.788458 | 1.825605 | [9 empty] | 997 | 1.71145e-06 | 0.001374192
[9 empty] | 998 | 1.787815 | 1.824984 | [9 empty] | 998 | 1.717221e-06 | 0.001443852
[9 empty] | 999 | 1.787171 | 1.824363 | [9 empty] | 999 | 1.723008e-06 | 0.001513607
[9 empty] | 1000 | 1.786527 | 1.823741 | [9 empty] | 1000 | 1.72881e-06 | 0.001583452
[9 empty] | 1001 | 1.785882 | 1.823118 | [9 empty] | 1001 | 1.734626e-06 | 0.001653371
[9 empty] | 1002 | 1.785237 | 1.822495 | [9 empty] | 1002 | 1.740457e-06 | 0.001723392
[9 empty] | 1003 | 1.784591 | 1.821871 | [9 empty] | 1003 | 1.746304e-06 | 0.001793515
[9 empty] | 1004 | 1.783944 | 1.821246 | [9 empty] | 1004 | 1.752167e-06 | 0.00186374
[9 empty] | 1005 | 1.783296 | 1.820621 | [9 empty] | 1005 | 1.758045e-06 | 0.001934068
[9 empty] | 1006 | 1.782648 | 1.819995 | [9 empty] | 1006 | 1.76394e-06 | 0.002004498
[9 empty] | 1007 | 1.781999 | 1.819368 | [9 empty] | 1007 | 1.76985e-06 | 0.00207503
[9 empty] | 1008 | 1.781349 | 1.818741 | [9 empty] | 1008 | 1.775776e-06 | 0.002145664
[9 empty] | 1009 | 1.780699 | 1.818112 | [9 empty] | 1009 | 1.781719e-06 | 0.002216411
[9 empty] | 1010 | 1.780047 | 1.817484 | [9 empty] | 1010 | 1.787677e-06 | 0.002287257
[9 empty] | 1011 | 1.779395 | 1.816854 | [9 empty] | 1011 | 1.79365e-06 | 0.002358203
[9 empty] | 1012 | 1.778743 | 1.816224 | [9 empty] | 1012 | 1.79964e-06 | 0.002429248
[9 empty] | 1013 | 1.77809 | 1.815594 | [9 empty] | 1013 | 1.805644e-06 | 0.002500392
[9 empty] | 1014 | 1.777436 | 1.814963 | [9 empty] | 1014 | 1.811664e-06 | 0.002571636
[9 empty] | 1015 | 1.776781 | 1.814331 | [9 empty] | 1015 | 1.8177e-06 | 0.002642979
[9 empty] | 1016 | 1.776126 | 1.813698 | [9 empty] | 1016 | 1.823751e-06 | 0.002714422
[9 empty] | 1017 | 1.775471 | 1.813065 | [9 empty] | 1017 | 1.829816e-06 | 0.002785941
[9 empty] | 1018 | 1.774814 | 1.812432 | [9 empty] | 1018 | 1.835896e-06 | 0.00285756
[9 empty] | 1019 | 1.774157 | 1.811797 | [9 empty] | 1019 | 1.841993e-06 | 0.002929286
[9 empty] | 1020 | 1.773499 | 1.811163 | [9 empty] | 1020 | 1.848105e-06 | 0.003001119
[9 empty] | 1021 | 1.772841 | 1.810527 | [9 empty] | 1021 | 1.854234e-06 | 0.003073059
[9 empty] | 1022 | 1.772182 | 1.809891 | [9 empty] | 1022 | 1.860378e-06 | 0.003145106
[9 empty] | 1023 | 1.771522 | 1.809254 | [9 empty] | 1023 | 1.866539e-06 | 0.003217261
[9 empty] | 1024 | 1.770862 | 1.808617 | [9 empty] | 1024 | 1.872716e-06 | 0.003289523
[9 empty] | 1025 | 1.770206 | 1.807984 | [9 empty] | 1025 | 1.87892e-06 | 0.003361851
[9 empty] | 1026 | 1.769558 | 1.807359 | [9 empty] | 1026 | 1.885154e-06 | 0.003434233
[9 empty] | 1027 | 1.768905 | 1.806729 | [9 empty] | 1027 | 1.891397e-06 | 0.003506749
[9 empty] | 1028 | 1.768247 | 1.806095 | [9 empty] | 1028 | 1.897649e-06 | 0.003579401
[9 empty] | 1029 | 1.767585 | 1.805456 | [9 empty] | 1029 | 1.903909e-06 | 0.003652187
[9 empty] | 1030 | 1.766918 | 1.804812 | [9 empty] | 1030 | 1.910178e-06 | 0.003725108
[9 empty] | 1031 | 1.766246 | 1.804164 | [9 empty] | 1031 | 1.916456e-06 | 0.003798163
[9 empty] | 1032 | 1.76557 | 1.803511 | [9 empty] | 1032 | 1.922742e-06 | 0.003871353
[9 empty] | 1033 | 1.764889 | 1.802853 | [9 empty] | 1033 | 1.929036e-06 | 0.003944678
[9 empty] | 946 | 4.120688 | 5.057507 | [9 empty] | 946 | 0.9965556 | 3.120097
[9 empty] | 947 | 4.1219 | 5.062185 | [9 empty] | 947 | 0.994486 | 3.117297
[9 empty] | 948 | 4.123108 | 5.066854 | [9 empty] | 948 | 0.9924225 | 3.114483
[9 empty] | 949 | 4.124312 | 5.071513 | [9 empty] | 949 | 0.9903646 | 3.111655
[9 empty] | 950 | 4.125512 | 5.076159 | [9 empty] | 950 | 0.9883123 | 3.108813
[9 empty] | 951 | 4.126709 | 5.080796 | [9 empty] | 951 | 0.9862655 | 3.105958
[9 empty] | 952 | 4.127901 | 5.085421 | [9 empty] | 952 | 0.9842244 | 3.103088
[9 empty] | 953 | 4.12909 | 5.090034 | [9 empty] | 953 | 0.9821889 | 3.100204
[9 empty] | 954 | 4.130275 | 5.094639 | [9 empty] | 954 | 0.9801589 | 3.097306
[9 empty] | 955 | 4.131455 | 5.099236 | [9 empty] | 955 | 0.9781342 | 3.094392
[9 empty] | 956 | 4.132632 | 5.10382 | [9 empty] | 956 | 0.9761152 | 3.091465
[9 empty] | 957 | 4.133806 | 5.108392 | [9 empty] | 957 | 0.9741021 | 3.088525
[9 empty] | 958 | 4.134975 | 5.112951 | [9 empty] | 958 | 0.9720946 | 3.085572
[9 empty] | 959 | 4.13614 | 5.117497 | [9 empty] | 959 | 0.970093 | 3.082605
[9 empty] | 960 | 4.137302 | 5.12203 | [9 empty] | 960 | 0.968097 | 3.079625
[9 empty] | 961 | 4.13846 | 5.126551 | [9 empty] | 961 | 0.9661068 | 3.076632
[9 empty] | 962 | 4.139613 | 5.131061 | [9 empty] | 962 | 0.9641231 | 3.073625
[9 empty] | 963 | 4.140762 | 5.135558 | [9 empty] | 963 | 0.962145 | 3.070604
[9 empty] | 964 | 4.141908 | 5.140041 | [9 empty] | 964 | 0.9601724 | 3.067571
[9 empty] | 965 | 4.14305 | 5.144511 | [9 empty] | 965 | 0.9582053 | 3.064525
[9 empty] | 966 | 4.144188 | 5.148967 | [9 empty] | 966 | 0.9562438 | 3.061466
[9 empty] | 967 | 4.145323 | 5.15341 | [9 empty] | 967 | 0.9542878 | 3.058394
[9 empty] | 968 | 4.146454 | 5.15784 | [9 empty] | 968 | 0.9523374 | 3.055309
[9 empty] | 969 | 4.147582 | 5.162256 | [9 empty] | 969 | 0.9503927 | 3.052211
[9 empty] | 970 | 4.148705 | 5.166661 | [9 empty] | 970 | 0.948454 | 3.049099
[9 empty] | 971 | 4.149825 | 5.171051 | [9 empty] | 971 | 0.9465205 | 3.045975
[9 empty] | 972 | 4.150941 | 5.175427 | [9 empty] | 972 | 0.9445924 | 3.042838
[9 empty] | 973 | 4.152054 | 5.179789 | [9 empty] | 973 | 0.9426696 | 3.039689
[9 empty] | 974 | 4.153163 | 5.184136 | [9 empty] | 974 | 0.9407521 | 3.036528
[9 empty] | 975 | 4.154269 | 5.188469 | [9 empty] | 975 | 0.9388399 | 3.033354
[9 empty] | 976 | 4.155372 | 5.192787 | [9 empty] | 976 | 0.9369331 | 3.030168
[9 empty] | 977 | 4.15647 | 5.197093 | [9 empty] | 977 | 0.9350321 | 3.026968
[9 empty] | 978 | 4.157565 | 5.201385 | [9 empty] | 978 | 0.9331364 | 3.023755
[9 empty] | 979 | 4.158657 | 5.205662 | [9 empty] | 979 | 0.9312459 | 3.020531
[9 empty] | 980 | 4.159746 | 5.209924 | [9 empty] | 980 | 0.9293604 | 3.017295
[9 empty] | 981 | 4.16083 | 5.214171 | [9 empty] | 981 | 0.9274801 | 3.014047
[9 empty] | 982 | 4.161912 | 5.218402 | [9 empty] | 982 | 0.9256049 | 3.010787
[9 empty] | 983 | 4.162991 | 5.222619 | [9 empty] | 983 | 0.9237348 | 3.007516
[9 empty] | 984 | 4.164066 | 5.22682 | [9 empty] | 984 | 0.9218698 | 3.004233
[9 empty] | 985 | 4.165138 | 5.231011 | [9 empty] | 985 | 0.9200096 | 3.000934
[9 empty] | 986 | 4.166207 | 5.235185 | [9 empty] | 986 | 0.9181547 | 2.997624
[9 empty] | 987 | 4.167273 | 5.239343 | [9 empty] | 987 | 0.9163049 | 2.994304
[9 empty] | 988 | 4.168334 | 5.243484 | [9 empty] | 988 | 0.9144604 | 2.990973
[9 empty] | 989 | 4.169394 | 5.24761 | [9 empty] | 989 | 0.912621 | 2.987632
[9 empty] | 990 | 4.170449 | 5.251719 | [9 empty] | 990 | 0.9107869 | 2.98428
[9 empty] | 991 | 4.171501 | 5.255811 | [9 empty] | 991 | 0.9089579 | 2.980918
[9 empty] | 992 | 4.17255 | 5.259887 | [9 empty] | 992 | 0.9071343 | 2.977545
[9 empty] | 993 | 4.173595 | 5.263948 | [9 empty] | 993 | 0.9053165 | 2.974159
[9 empty] | 994 | 4.174637 | 5.267992 | [9 empty] | 994 | 0.9035037 | 2.970763
[9 empty] | 995 | 4.175676 | 5.272019 | [9 empty] | 995 | 0.9016958 | 2.967357
[9 empty] | 996 | 4.176712 | 5.276029 | [9 empty] | 996 | 0.899893 | 2.963943
[9 empty] | 997 | 4.177744 | 5.280023 | [9 empty] | 997 | 0.8980952 | 2.960518
[9 empty] | 998 | 4.178773 | 5.283999 | [9 empty] | 998 | 0.8963023 | 2.957083
[9 empty] | 999 | 4.1798 | 5.287958 | [9 empty] | 999 | 0.8945145 | 2.95364
[9 empty] | 1000 | 4.180823 | 5.291901 | [9 empty] | 1000 | 0.8927318 | 2.950185
[9 empty] | 1001 | 4.181843 | 5.295828 | [9 empty] | 1001 | 0.8909546 | 2.946719
[9 empty] | 1002 | 4.182859 | 5.299738 | [9 empty] | 1002 | 0.8891822 | 2.943244
[9 empty] | 1003 | 4.183873 | 5.30363 | [9 empty] | 1003 | 0.8874146 | 2.93976
[9 empty] | 1004 | 4.184884 | 5.307505 | [9 empty] | 1004 | 0.8856518 | 2.936267
[9 empty] | 1005 | 4.185892 | 5.311362 | [9 empty] | 1005 | 0.8838938 | 2.932766
[9 empty] | 1006 | 4.186897 | 5.315202 | [9 empty] | 1006 | 0.8821406 | 2.929256
[9 empty] | 1007 | 4.187899 | 5.319025 | [9 empty] | 1007 | 0.8803921 | 2.925737
[9 empty] | 1008 | 4.188898 | 5.32283 | [9 empty] | 1008 | 0.8786485 | 2.92221
[9 empty] | 1009 | 4.189894 | 5.32662 | [9 empty] | 1009 | 0.8769095 | 2.918668
[9 empty] | 1010 | 4.190886 | 5.330392 | [9 empty] | 1010 | 0.8751754 | 2.915119
[9 empty] | 1011 | 4.191876 | 5.334146 | [9 empty] | 1011 | 0.873446 | 2.911563
[9 empty] | 1012 | 4.192864 | 5.337883 | [9 empty] | 1012 | 0.8717216 | 2.908
[9 empty] | 1013 | 4.193848 | 5.3416 | [9 empty] | 1013 | 0.8700019 | 2.90443
[9 empty] | 1014 | 4.194829 | 5.345299 | [9 empty] | 1014 | 0.8682871 | 2.900852
[9 empty] | 1015 | 4.195807 | 5.34898 | [9 empty] | 1015 | 0.8665771 | 2.897268
[9 empty] | 1016 | 4.196783 | 5.352643 | [9 empty] | 1016 | 0.864872 | 2.893676
[9 empty] | 1017 | 4.197755 | 5.356287 | [9 empty] | 1017 | 0.8631723 | 2.890073
[9 empty] | 1018 | 4.198724 | 5.359914 | [9 empty] | 1018 | 0.8614775 | 2.886464
[9 empty] | 1019 | 4.19969 | 5.363522 | [9 empty] | 1019 | 0.8597872 | 2.882849
[9 empty] | 1020 | 4.200654 | 5.367112 | [9 empty] | 1020 | 0.8581017 | 2.879227
[9 empty] | 1021 | 4.201615 | 5.370683 | [9 empty] | 1021 | 0.8564208 | 2.875599
[9 empty] | 1022 | 4.202573 | 5.374236 | [9 empty] | 1022 | 0.8547444 | 2.871965
[9 empty] | 1023 | 4.203528 | 5.377769 | [9 empty] | 1023 | 0.8530728 | 2.868325
[9 empty] | 1024 | 4.204481 | 5.381285 | [9 empty] | 1024 | 0.8514057 | 2.864679
[9 empty] | 1025 | 4.205435 | 5.384761 | [9 empty] | 1025 | 0.8497571 | 2.861037
[9 empty] | 1026 | 4.206394 | 5.388189 | [9 empty] | 1026 | 0.8481315 | 2.8574
[9 empty] | 1027 | 4.207346 | 5.391613 | [9 empty] | 1027 | 0.8465011 | 2.853751
[9 empty] | 1028 | 4.208292 | 5.395034 | [9 empty] | 1028 | 0.8448659 | 2.85009
[9 empty] | 1029 | 4.209232 | 5.398451 | [9 empty] | 1029 | 0.8432258 | 2.846416
[9 empty] | 1030 | 4.210166 | 5.401865 | [9 empty] | 1030 | 0.841581 | 2.84273
[9 empty] | 1031 | 4.211094 | 5.405276 | [9 empty] | 1031 | 0.8399314 | 2.839031
[9 empty] | 1032 | 4.212016 | 5.408682 | [9 empty] | 1032 | 0.838277 | 2.835319
[9 empty] | 1033 | 4.212931 | 5.412086 | [9 empty] | 1033 | 0.8366179 | 2.831595

## k 값 비교
Wavelength(nm) | database k | 가운데 | 4cm | 6.5cm mixed | edge | 151221 조각 side | 151221 조각 center | Sample | 151229 #1 YR | 151229 #2 SP
nm |  | k | k | k | k | k | k | Wavelength(nm) | k | k
370.64 |  | 0.182536288 | 0.182536288 | 0.182536288 | 0.182536288 | 0.0609711304 | 0.0741811084 | 326 | 0.2224532 | 0.2776434
372.24 |  | 0.180720329 | 0.180720329 | 0.180720329 | 0.180720329 | 0.0596758303 | 0.0726051691 | 327 | 0.2165821 | 0.270997
373.83 |  | 0.178937626 | 0.178937626 | 0.178937626 | 0.178937626 | 0.058418699 | 0.0710756683 | 328 | 0.210851 | 0.2645302
375.42 |  | 0.177187361 | 0.177187361 | 0.177187361 | 0.177187361 | 0.0571983466 | 0.069590915 | 329 | 0.205359 | 0.2583565
377.01 |  | 0.175468764 | 0.175468764 | 0.175468764 | 0.175468764 | 0.0560134606 | 0.068149312 | 330 | 0.2000757 | 0.2524386
378.61 |  | 0.173781062 | 0.173781062 | 0.173781062 | 0.173781062 | 0.0548627654 | 0.0667493077 | 331 | 0.1949361 | 0.2467014
380.2 |  | 0.172123482 | 0.172123482 | 0.172123482 | 0.172123482 | 0.0537450226 | 0.0653893953 | 332 | 0.1899805 | 0.2411879
381.79 |  | 0.170495323 | 0.170495323 | 0.170495323 | 0.170495323 | 0.0526590801 | 0.064068173 | 333 | 0.1851794 | 0.2358633
383.39 |  | 0.168895855 | 0.168895855 | 0.168895855 | 0.168895855 | 0.0516038006 | 0.0627842571 | 334 | 0.1805572 | 0.2307528
384.98 |  | 0.167324421 | 0.167324421 | 0.167324421 | 0.167324421 | 0.0505781263 | 0.0615363606 | 335 | 0.1760687 | 0.2258046
386.57 |  | 0.165780333 | 0.165780333 | 0.165780333 | 0.165780333 | 0.0495810115 | 0.0603232114 | 336 | 0.1717494 | 0.2210563
388.17 |  | 0.164262995 | 0.164262995 | 0.164262995 | 0.164262995 | 0.0486114987 | 0.0591436444 | 337 | 0.1675842 | 0.2164897
389.76 |  | 0.162771733 | 0.162771733 | 0.162771733 | 0.162771733 | 0.0476686104 | 0.0579964703 | 338 | 0.163514 | 0.2120388
391.35 |  | 0.161305942 | 0.161305942 | 0.161305942 | 0.161305942 | 0.0467514381 | 0.0568805839 | 339 | 0.1595935 | 0.2077622
392.95 |  | 0.159865078 | 0.159865078 | 0.159865078 | 0.159865078 | 0.0458591372 | 0.0557949575 | 340 | 0.1557872 | 0.2036199
394.54 |  | 0.158448523 | 0.158448523 | 0.158448523 | 0.158448523 | 0.0449908423 | 0.0547385382 | 341 | 0.1521245 | 0.1996428
396.13 |  | 0.157055744 | 0.157055744 | 0.157055744 | 0.157055744 | 0.0441457626 | 0.0537103639 | 342 | 0.1485501 | 0.19577
397.73 |  | 0.155686199 | 0.155686199 | 0.155686199 | 0.155686199 | 0.0433231253 | 0.0527094944 | 343 | 0.1450922 | 0.1920311
399.32 |  | 0.154339363 | 0.154339363 | 0.154339363 | 0.154339363 | 0.042522188 | 0.0517350264 | 344 | 0.1417298 | 0.1884025
400.91 |  | 0.153014725 | 0.153014725 | 0.153014725 | 0.153014725 | 0.0417422373 | 0.0507860919 | 345 | 0.1384748 | 0.1848964
402.51 |  | 0.15171179 | 0.15171179 | 0.15171179 | 0.15171179 | 0.0409825875 | 0.0498618567 | 346 | 0.1353362 | 0.1815216
404.1 |  | 0.150430075 | 0.150430075 | 0.150430075 | 0.150430075 | 0.0402425794 | 0.0489615188 | 347 | 0.1322805 | 0.1782415
405.69 |  | 0.14916911 | 0.14916911 | 0.14916911 | 0.14916911 | 0.0395215791 | 0.0480843069 | 348 | 0.1292947 | 0.1750417
407.29 |  | 0.147928421 | 0.147928421 | 0.147928421 | 0.147928421 | 0.0388189663 | 0.0472294663 | 349 | 0.1264044 | 0.1719488
408.88 |  | 0.146707601 | 0.146707601 | 0.146707601 | 0.146707601 | 0.0381341759 | 0.0463963095 | 350 | 0.1236131 | 0.168966
410.47 |  | 0.145506218 | 0.145506218 | 0.145506218 | 0.145506218 | 0.0374666428 | 0.045584149 | 351 | 0.120888 | 0.166058
412.07 |  | 0.144323816 | 0.144323816 | 0.144323816 | 0.144323816 | 0.0368158032 | 0.0447922987 | 352 | 0.1182503 | 0.1632468
413.66 |  | 0.143159986 | 0.143159986 | 0.143159986 | 0.143159986 | 0.0361811349 | 0.0440201235 | 353 | 0.1156738 | 0.1605041
415.25 |  | 0.142014401 | 0.142014401 | 0.142014401 | 0.142014401 | 0.0355621725 | 0.043267057 | 354 | 0.1131766 | 0.1578488
416.85 |  | 0.140886569 | 0.140886569 | 0.140886569 | 0.140886569 | 0.0349583742 | 0.04253244 | 355 | 0.1107604 | 0.1552824
418.44 |  | 0.139776217 | 0.139776217 | 0.139776217 | 0.139776217 | 0.0343693281 | 0.0418157715 | 356 | 0.1084005 | 0.1527781
420.03 |  | 0.138682908 | 0.138682908 | 0.138682908 | 0.138682908 | 0.0337945475 | 0.0411164591 | 357 | 0.1060877 | 0.1503262
421.63 |  | 0.13760632 | 0.13760632 | 0.13760632 | 0.13760632 | 0.033233616 | 0.0404339965 | 358 | 0.1038642 | 0.1479708
423.22 |  | 0.13654607 | 0.13654607 | 0.13654607 | 0.13654607 | 0.0326860983 | 0.0397678539 | 359 | 0.101696 | 0.1456759
424.82 |  | 0.135501853 | 0.135501853 | 0.135501853 | 0.135501853 | 0.0321516081 | 0.0391175612 | 360 | 0.09957127 | 0.1434286
426.41 |  | 0.134473338 | 0.134473338 | 0.134473338 | 0.134473338 | 0.0316297558 | 0.0384826446 | 361 | 0.09750508 | 0.1412446
428 |  | 0.133460172 | 0.133460172 | 0.133460172 | 0.133460172 | 0.0311201505 | 0.0378626285 | 362 | 0.09550233 | 0.1391289
429.6 |  | 0.132462102 | 0.132462102 | 0.132462102 | 0.132462102 | 0.0306224612 | 0.0372571101 | 363 | 0.09354462 | 0.1370619
431.19 |  | 0.131478762 | 0.131478762 | 0.131478762 | 0.131478762 | 0.0301363077 | 0.0366656268 | 364 | 0.09163669 | 0.1350484
432.78 |  | 0.130509855 | 0.130509855 | 0.130509855 | 0.130509855 | 0.0296613537 | 0.0360877694 | 365 | 0.08978539 | 0.1330955
434.38 |  | 0.129555148 | 0.129555148 | 0.129555148 | 0.129555148 | 0.0291973026 | 0.0355231772 | 366 | 0.08797826 | 0.1311898
435.97 |  | 0.128614301 | 0.128614301 | 0.128614301 | 0.128614301 | 0.0287438114 | 0.0349714328 | 367 | 0.08621306 | 0.1293289
437.57 |  | 0.127687066 | 0.127687066 | 0.127687066 | 0.127687066 | 0.0283005909 | 0.0344321844 | 368 | 0.08449313 | 0.1275163
439.16 |  | 0.126773173 | 0.126773173 | 0.126773173 | 0.126773173 | 0.0278673479 | 0.0339050751 | 369 | 0.08280812 | 0.1257407
440.75 |  | 0.125872333 | 0.125872333 | 0.125872333 | 0.125872333 | 0.0274437861 | 0.0333897446 | 370 | 0.08116948 | 0.1240143
442.35 |  | 0.124984343 | 0.124984343 | 0.124984343 | 0.124984343 | 0.0270296578 | 0.0328858915 | 371 | 0.07957527 | 0.1223348
443.94 |  | 0.124108901 | 0.124108901 | 0.124108901 | 0.124108901 | 0.0266246731 | 0.032393163 | 372 | 0.07802518 | 0.1207019
445.53 |  | 0.123245788 | 0.123245788 | 0.123245788 | 0.123245788 | 0.0262285891 | 0.0319112636 | 373 | 0.07650399 | 0.1190995
447.13 |  | 0.122394768 | 0.122394768 | 0.122394768 | 0.122394768 | 0.0258411586 | 0.0314398925 | 374 | 0.07502188 | 0.1175381
448.72 |  | 0.121555606 | 0.121555606 | 0.121555606 | 0.121555606 | 0.0254621426 | 0.0309787591 | 375 | 0.07356948 | 0.1160078
450.32 |  | 0.120728078 | 0.120728078 | 0.120728078 | 0.120728078 | 0.0250913099 | 0.030527582 | 376 | 0.07214932 | 0.1145113
451.91 |  | 0.119911962 | 0.119911962 | 0.119911962 | 0.119911962 | 0.0247284371 | 0.0300860893 | 377 | 0.07076565 | 0.113053
453.5 |  | 0.11910704 | 0.11910704 | 0.11910704 | 0.11910704 | 0.0243733078 | 0.0296540178 | 378 | 0.06941717 | 0.1116314
455.1 |  | 0.11831308 | 0.11831308 | 0.11831308 | 0.11831308 | 0.0240257022 | 0.0292311001 | 379 | 0.06810326 | 0.1102459
456.69 |  | 0.117529922 | 0.117529922 | 0.117529922 | 0.117529922 | 0.0236854391 | 0.0288171158 | 380 | 0.06681133 | 0.1088831
458.29 |  | 0.116757318 | 0.116757318 | 0.116757318 | 0.116757318 | 0.0233523016 | 0.0284118009 | 381 | 0.0655505 | 0.1075526
459.88 |  | 0.115995119 | 0.115995119 | 0.115995119 | 0.115995119 | 0.0230261204 | 0.0280149494 | 382 | 0.06432198 | 0.1062557
461.47 |  | 0.11524311 | 0.11524311 | 0.11524311 | 0.11524311 | 0.0227067014 | 0.0276263253 | 383 | 0.06311696 | 0.104983
463.07 |  | 0.11450108 | 0.11450108 | 0.11450108 | 0.11450108 | 0.0223938573 | 0.0272457005 | 384 | 0.06193585 | 0.1037349
464.66 |  | 0.113768892 | 0.113768892 | 0.113768892 | 0.113768892 | 0.0220874349 | 0.0268728887 | 385 | 0.06078303 | 0.1025161
466.25 |  | 0.113046344 | 0.113046344 | 0.113046344 | 0.113046344 | 0.0217872575 | 0.026507675 | 386 | 0.05965765 | 0.1013255
467.85 |  | 0.112333239 | 0.112333239 | 0.112333239 | 0.112333239 | 0.0214931545 | 0.0261498518 | 387 | 0.05855864 | 0.1001622
469.44 |  | 0.111629451 | 0.111629451 | 0.111629451 | 0.111629451 | 0.0212049873 | 0.0257992504 | 388 | 0.05748638 | 0.0990264
471.04 |  | 0.11093479 | 0.11093479 | 0.11093479 | 0.11093479 | 0.0209225947 | 0.0254556748 | 389 | 0.05643333 | 0.09791018
472.63 |  | 0.110249094 | 0.110249094 | 0.110249094 | 0.110249094 | 0.0206458296 | 0.0251189459 | 390 | 0.05540002 | 0.09681406
474.22 |  | 0.109572203 | 0.109572203 | 0.109572203 | 0.109572203 | 0.0203745492 | 0.02478889 | 391 | 0.05439021 | 0.09574204
475.82 |  | 0.108903961 | 0.108903961 | 0.108903961 | 0.108903961 | 0.0201086152 | 0.0244653388 | 392 | 0.05340417 | 0.09469439
477.41 |  | 0.108244236 | 0.108244236 | 0.108244236 | 0.108244236 | 0.0198479012 | 0.0241481386 | 393 | 0.05243317 | 0.09366183
479.01 |  | 0.107592857 | 0.107592857 | 0.107592857 | 0.107592857 | 0.0195922688 | 0.023837121 | 394 | 0.05148105 | 0.09264843
480.6 |  | 0.10694966 | 0.10694966 | 0.10694966 | 0.10694966 | 0.0193415841 | 0.0235321231 | 395 | 0.05055345 | 0.09166023
482.19 |  | 0.106314542 | 0.106314542 | 0.106314542 | 0.106314542 | 0.01909574 | 0.0232330145 | 396 | 0.04965052 | 0.09069736
483.79 |  | 0.105687343 | 0.105687343 | 0.105687343 | 0.105687343 | 0.0188546098 | 0.0229396412 | 397 | 0.04876155 | 0.08974843
485.38 |  | 0.105067945 | 0.105067945 | 0.105067945 | 0.105067945 | 0.0186180854 | 0.0226518715 | 398 | 0.04788423 | 0.08881094
486.97 |  | 0.104456178 | 0.104456178 | 0.104456178 | 0.104456178 | 0.0183860403 | 0.0223695516 | 399 | 0.04702911 | 0.0878962
488.57 |  | 0.103851948 | 0.103851948 | 0.103851948 | 0.103851948 | 0.0181583799 | 0.0220925664 | 400 | 0.04619315 | 0.08700095
490.16 |  | 0.103255108 | 0.103255108 | 0.103255108 | 0.103255108 | 0.0179349915 | 0.0218207788 | 401 | 0.04536938 | 0.08611772
491.76 |  | 0.102665552 | 0.102665552 | 0.102665552 | 0.102665552 | 0.0177157794 | 0.0215540723 | 402 | 0.0445694 | 0.08525899
493.35 |  | 0.102083138 | 0.102083138 | 0.102083138 | 0.102083138 | 0.0175006371 | 0.0212923173 | 403 | 0.0437821 | 0.08441282
494.94 |  | 0.101507748 | 0.101507748 | 0.101507748 | 0.101507748 | 0.0172894678 | 0.0210353962 | 404 | 0.04300862 | 0.08358046
496.54 |  | 0.100939262 | 0.100939262 | 0.100939262 | 0.100939262 | 0.0170821777 | 0.0207831948 | 405 | 0.04225092 | 0.08276401
498.13 |  | 0.100377585 | 0.100377585 | 0.100377585 | 0.100377585 | 0.0168786818 | 0.0205356095 | 406 | 0.04150937 | 0.08196392
499.72 |  | 0.0998225864 | 0.0998225864 | 0.0998225864 | 0.0998225864 | 0.0166788849 | 0.0202925246 | 407 | 0.0407775 | 0.08117316
501.32 |  | 0.0992741555 | 0.0992741555 | 0.0992741555 | 0.0992741555 | 0.0164827008 | 0.0200538354 | 408 | 0.04006121 | 0.08039815
502.91 |  | 0.0987322014 | 0.0987322014 | 0.0987322014 | 0.0987322014 | 0.0162900517 | 0.0198194471 | 409 | 0.03936233 | 0.07964088
504.5 |  | 0.0981966018 | 0.0981966018 | 0.0981966018 | 0.0981966018 | 0.0161008502 | 0.0195892532 | 410 | 0.03867185 | 0.07889161
506.1 |  | 0.0976672534 | 0.0976672534 | 0.0976672534 | 0.0976672534 | 0.0159150169 | 0.0193631574 | 411 | 0.03799888 | 0.07816022
507.69 |  | 0.0971440708 | 0.0971440708 | 0.0971440708 | 0.0971440708 | 0.0157324806 | 0.0191410729 | 412 | 0.03733877 | 0.07744171
509.29 |  | 0.0966269545 | 0.0966269545 | 0.0966269545 | 0.0966269545 | 0.0155531661 | 0.0189229082 | 413 | 0.03668782 | 0.07673205
510.88 |  | 0.0961157911 | 0.0961157911 | 0.0961157911 | 0.0961157911 | 0.0153769949 | 0.0187085678 | 414 | 0.03604935 | 0.07603485
512.47 |  | 0.0956104855 | 0.0956104855 | 0.0956104855 | 0.0956104855 | 0.0152038963 | 0.0184979658 | 415 | 0.03542299 | 0.07534974
514.07 |  | 0.0951109597 | 0.0951109597 | 0.0951109597 | 0.0951109597 | 0.0150338066 | 0.0182910244 | 416 | 0.0348084 | 0.07467637
515.66 |  | 0.0946171068 | 0.0946171068 | 0.0946171068 | 0.0946171068 | 0.0148666533 | 0.0180876558 | 417 | 0.03420478 | 0.07401387
517.25 |  | 0.0941288522 | 0.0941288522 | 0.0941288522 | 0.0941288522 | 0.0147023763 | 0.0178877866 | 418 | 0.03361655 | 0.07336712
518.85 |  | 0.0936460929 | 0.0936460929 | 0.0936460929 | 0.0936460929 | 0.0145409069 | 0.0176913333 | 419 | 0.03303863 | 0.07273057
520.44 |  | 0.0931687576 | 0.0931687576 | 0.0931687576 | 0.0931687576 | 0.0143821881 | 0.0174982266 | 420 | 0.03246848 | 0.07210143
522.03 |  | 0.0926967469 | 0.0926967469 | 0.0926967469 | 0.0926967469 | 0.014226155 | 0.0173083874 | 421 | 0.03190463 | 0.07147808
523.63 |  | 0.0922299927 | 0.0922299927 | 0.0922299927 | 0.0922299927 | 0.0140727535 | 0.01712175 | 422 | 0.03135283 | 0.07086687
525.22 |  | 0.0917684133 | 0.0917684133 | 0.0917684133 | 0.0917684133 | 0.0139219265 | 0.0169382449 | 423 | 0.03081297 | 0.07026773
526.81 |  | 0.091311915 | 0.091311915 | 0.091311915 | 0.091311915 | 0.0137736137 | 0.0167577987 | 424 | 0.0302828 | 0.06967817
528.41 |  | 0.0908604337 | 0.0908604337 | 0.0908604337 | 0.0908604337 | 0.0136277655 | 0.0165803511 | 425 | 0.02976201 | 0.06909789
530 |  | 0.090413879 | 0.090413879 | 0.090413879 | 0.090413879 | 0.0134843246 | 0.0164058324 | 426 | 0.02925039 | 0.06852664
531.59 |  | 0.0899721895 | 0.0899721895 | 0.0899721895 | 0.0899721895 | 0.0133432442 | 0.0162341855 | 427 | 0.02874781 | 0.06796432
533.19 |  | 0.0895352913 | 0.0895352913 | 0.0895352913 | 0.0895352913 | 0.0132044739 | 0.0160653493 | 428 | 0.02825397 | 0.06741061
534.78 |  | 0.0891030988 | 0.0891030988 | 0.0891030988 | 0.0891030988 | 0.0130679608 | 0.0158992594 | 429 | 0.02776865 | 0.06686528
536.37 |  | 0.0886755544 | 0.0886755544 | 0.0886755544 | 0.0886755544 | 0.0129336616 | 0.0157358629 | 430 | 0.02729176 | 0.06632823
537.96 |  | 0.0882525884 | 0.0882525884 | 0.0882525884 | 0.0882525884 | 0.0128015297 | 0.0155751034 | 431 | 0.02682302 | 0.06579919
539.56 |  | 0.0878341196 | 0.0878341196 | 0.0878341196 | 0.0878341196 | 0.012671516 | 0.0154169211 | 432 | 0.02636223 | 0.06527793
541.15 |  | 0.0874200939 | 0.0874200939 | 0.0874200939 | 0.0874200939 | 0.0125435805 | 0.0152612671 | 433 | 0.02590933 | 0.06476442
542.74 |  | 0.0870104456 | 0.0870104456 | 0.0870104456 | 0.0870104456 | 0.0124176802 | 0.0151080893 | 434 | 0.02546404 | 0.06425835
544.34 |  | 0.08660511 | 0.08660511 | 0.08660511 | 0.08660511 | 0.0122937731 | 0.0149573365 | 435 | 0.02502618 | 0.06375954
545.93 |  | 0.0862040115 | 0.0862040115 | 0.0862040115 | 0.0862040115 | 0.0121718147 | 0.0148089546 | 436 | 0.02459523 | 0.06326742
547.52 |  | 0.0858071003 | 0.0858071003 | 0.0858071003 | 0.0858071003 | 0.0120517689 | 0.0146628997 | 437 | 0.02417398 | 0.06278518
549.11 |  | 0.0854143154 | 0.0854143154 | 0.0854143154 | 0.0854143154 | 0.0119335968 | 0.0145191245 | 438 | 0.02375995 | 0.06231003
550.71 |  | 0.0850255968 | 0.0850255968 | 0.0850255968 | 0.0850255968 | 0.0118172605 | 0.0143775829 | 439 | 0.02335054 | 0.06183899
552.3 |  | 0.084640874 | 0.084640874 | 0.084640874 | 0.084640874 | 0.0117027195 | 0.0142382256 | 440 | 0.02294734 | 0.0613739
553.89 |  | 0.0842601128 | 0.0842601128 | 0.0842601128 | 0.0842601128 | 0.0115899449 | 0.0141010172 | 441 | 0.02255113 | 0.06091568
555.49 |  | 0.0838832331 | 0.0838832331 | 0.0838832331 | 0.0838832331 | 0.0114788943 | 0.0139659064 | 442 | 0.02216344 | 0.06046611
557.08 |  | 0.083510191 | 0.083510191 | 0.083510191 | 0.083510191 | 0.011369537 | 0.0138328558 | 443 | 0.02178224 | 0.06002288
558.67 |  | 0.0831409319 | 0.0831409319 | 0.0831409319 | 0.0831409319 | 0.0112618394 | 0.0137018245 | 444 | 0.02140713 | 0.05958554
560.26 |  | 0.0827754019 | 0.0827754019 | 0.0827754019 | 0.0827754019 | 0.0111557688 | 0.0135727727 | 445 | 0.02103799 | 0.05915398
561.86 |  | 0.0824135485 | 0.0824135485 | 0.0824135485 | 0.0824135485 | 0.0110512932 | 0.0134456615 | 446 | 0.02067467 | 0.05872802
563.45 |  | 0.082055309 | 0.082055309 | 0.082055309 | 0.082055309 | 0.0109483783 | 0.0133204491 | 447 | 0.02031712 | 0.05830764
565.04 |  | 0.0817006544 | 0.0817006544 | 0.0817006544 | 0.0817006544 | 0.010847 | 0.0131971062 | 448 | 0.01996516 | 0.05789264
566.63 |  | 0.081349513 | 0.081349513 | 0.081349513 | 0.081349513 | 0.0107471223 | 0.0130755891 | 449 | 0.01961871 | 0.05748291
568.22 |  | 0.0810018574 | 0.0810018574 | 0.0810018574 | 0.0810018574 | 0.0106487224 | 0.0129558698 | 450 | 0.01927729 | 0.05707794
569.82 |  | 0.0806576181 | 0.0806576181 | 0.0806576181 | 0.0806576181 | 0.0105517657 | 0.0128379066 | 451 | 0.0189424 | 0.05667952
571.41 |  | 0.0803167687 | 0.0803167687 | 0.0803167687 | 0.0803167687 | 0.0104562307 | 0.012721673 | 452 | 0.01861405 | 0.05628768
573 |  | 0.0799792419 | 0.0799792419 | 0.0799792419 | 0.0799792419 | 0.0103620844 | 0.012607129 | 453 | 0.0182889 | 0.05589845
574.59 |  | 0.0796450127 | 0.0796450127 | 0.0796450127 | 0.0796450127 | 0.0102693061 | 0.0124942494 | 454 | 0.01796861 | 0.05551385
576.19 |  | 0.0793140257 | 0.0793140257 | 0.0793140257 | 0.0793140257 | 0.0101778672 | 0.0123829993 | 455 | 0.01765444 | 0.05513536
577.78 |  | 0.0789862269 | 0.0789862269 | 0.0789862269 | 0.0789862269 | 0.0100877396 | 0.0122733448 | 456 | 0.01734637 | 0.05476305
579.37 |  | 0.0786615931 | 0.0786615931 | 0.0786615931 | 0.0786615931 | 0.00999890427 | 0.0121652624 | 457 | 0.01704408 | 0.05439652
580.96 |  | 0.0783400714 | 0.0783400714 | 0.0783400714 | 0.0783400714 | 0.00991133436 | 0.0120587197 | 458 | 0.01674469 | 0.05403231
582.55 |  | 0.07802162 | 0.07802162 | 0.07802162 | 0.07802162 | 0.00982500633 | 0.0119536878 | 459 | 0.01644965 | 0.05367218
584.14 |  | 0.0777061977 | 0.0777061977 | 0.0777061977 | 0.0777061977 | 0.00973989718 | 0.011850139 | 460 | 0.01616043 | 0.05331795
585.74 |  | 0.0773937641 | 0.0773937641 | 0.0773937641 | 0.0773937641 | 0.00965598442 | 0.0117480457 | 461 | 0.01587566 | 0.05296797
587.33 |  | 0.0770842795 | 0.0770842795 | 0.0770842795 | 0.0770842795 | 0.00957324608 | 0.0116473813 | 462 | 0.01559515 | 0.052622
588.92 |  | 0.0767777046 | 0.0767777046 | 0.0767777046 | 0.0767777046 | 0.00949166068 | 0.0115481197 | 463 | 0.01531878 | 0.05227994
590.51 |  | 0.0764740103 | 0.0764740103 | 0.0764740103 | 0.0764740103 | 0.00941120967 | 0.0114502382 | 464 | 0.01504648 | 0.05194172
592.1 |  | 0.0761731403 | 0.0761731403 | 0.0761731403 | 0.0761731403 | 0.00933186756 | 0.0113537058 | 465 | 0.01477792 | 0.0516069
593.69 |  | 0.0758750757 | 0.0758750757 | 0.0758750757 | 0.0758750757 | 0.00925361914 | 0.0112585042 | 466 | 0.0145138 | 0.05127643
595.29 |  | 0.0755797708 | 0.0755797708 | 0.0755797708 | 0.0755797708 | 0.00917644233 | 0.0111646062 | 467 | 0.01425447 | 0.05095071
596.88 |  | 0.0752871986 | 0.0752871986 | 0.0752871986 | 0.0752871986 | 0.00910032022 | 0.0110719915 | 468 | 0.01399986 | 0.05062973
598.47 |  | 0.0749973057 | 0.0749973057 | 0.0749973057 | 0.0749973057 | 0.00902522935 | 0.0109806315 | 469 | 0.01374995 | 0.05031347
600.06 |  | 0.0747100753 | 0.0747100753 | 0.0747100753 | 0.0747100753 | 0.00895115595 | 0.0108905094 | 470 | 0.01350249 | 0.04999907
601.65 |  | 0.0744254642 | 0.0744254642 | 0.0744254642 | 0.0744254642 | 0.00887807973 | 0.0108016005 | 471 | 0.01325817 | 0.04968747
603.24 |  | 0.0741434474 | 0.0741434474 | 0.0741434474 | 0.0741434474 | 0.00880598527 | 0.0107138861 | 472 | 0.0130184 | 0.04938045
604.83 |  | 0.0738639745 | 0.0738639745 | 0.0738639745 | 0.0738639745 | 0.00873485094 | 0.0106273399 | 473 | 0.0127824 | 0.04907703
606.42 |  | 0.0735870301 | 0.0735870301 | 0.0735870301 | 0.0735870301 | 0.00866466426 | 0.0105419466 | 474 | 0.01254955 | 0.04877641
608.01 |  | 0.073312582 | 0.073312582 | 0.073312582 | 0.073312582 | 0.00859540866 | 0.0104576861 | 475 | 0.01232052 | 0.04847953
609.6 |  | 0.073040582 | 0.073040582 | 0.073040582 | 0.073040582 | 0.00852706375 | 0.0103745336 | 476 | 0.01209576 | 0.04818697
611.2 |  | 0.0727710156 | 0.0727710156 | 0.0727710156 | 0.0727710156 | 0.00845961793 | 0.010292475 | 477 | 0.01187411 | 0.04789722
612.79 |  | 0.072503844 | 0.072503844 | 0.072503844 | 0.072503844 | 0.00839305363 | 0.0102114889 | 478 | 0.01165553 | 0.04761026
614.38 |  | 0.0722390454 | 0.0722390454 | 0.0722390454 | 0.0722390454 | 0.00832735774 | 0.0101315594 | 479 | 0.0114408 | 0.04732713
615.97 |  | 0.071976582 | 0.071976582 | 0.071976582 | 0.071976582 | 0.00826251336 | 0.0100526658 | 480 | 0.01122966 | 0.0470475
617.56 |  | 0.0717164327 | 0.0717164327 | 0.0717164327 | 0.0717164327 | 0.00819850795 | 0.00997479304 | 481 | 0.0110215 | 0.04677059
619.15 |  | 0.0714585608 | 0.0714585608 | 0.0714585608 | 0.0714585608 | 0.0081353253 | 0.00989792127 | 482 | 0.01081626 | 0.04649634
620.74 |  | 0.0712029383 | 0.0712029383 | 0.0712029383 | 0.0712029383 | 0.00807295151 | 0.0098220336 | 483 | 0.01061372 | 0.04622445
622.33 |  | 0.0709495451 | 0.0709495451 | 0.0709495451 | 0.0709495451 | 0.00801137483 | 0.00974711574 | 484 | 0.01041428 | 0.04595549
623.92 |  | 0.0706983462 | 0.0706983462 | 0.0706983462 | 0.0706983462 | 0.00795058 | 0.00967314912 | 485 | 0.01021845 | 0.04569015
625.51 |  | 0.0704493223 | 0.0704493223 | 0.0704493223 | 0.0704493223 | 0.00789055577 | 0.00960012008 | 486 | 0.01002552 | 0.04542751
627.1 |  | 0.0702024393 | 0.0702024393 | 0.0702024393 | 0.0702024393 | 0.00783128748 | 0.00952801074 | 487 | 0.009835094 | 0.04516701
628.69 |  | 0.0699576787 | 0.0699576787 | 0.0699576787 | 0.0699576787 | 0.00777276437 | 0.00945680804 | 488 | 0.009647692 | 0.04490941
630.28 |  | 0.0697150074 | 0.0697150074 | 0.0697150074 | 0.0697150074 | 0.00771497233 | 0.00938649481 | 489 | 0.009463461 | 0.04465492
631.87 |  | 0.0694744074 | 0.0694744074 | 0.0694744074 | 0.0694744074 | 0.00765790107 | 0.00931705851 | 490 | 0.009282234 | 0.04440333
633.46 |  | 0.0692358465 | 0.0692358465 | 0.0692358465 | 0.0692358465 | 0.007601537 | 0.00924848263 | 491 | 0.009104257 | 0.044155
635.05 |  | 0.0689993075 | 0.0689993075 | 0.0689993075 | 0.0689993075 | 0.00754587028 | 0.00918075518 | 492 | 0.008928739 | 0.04390886
636.64 |  | 0.0687647661 | 0.0687647661 | 0.0687647661 | 0.0687647661 | 0.00749088952 | 0.00911386231 | 493 | 0.00875569 | 0.04366492
638.23 |  | 0.0685321915 | 0.0685321915 | 0.0685321915 | 0.0685321915 | 0.0074365819 | 0.00904778843 | 494 | 0.008584981 | 0.04342302
639.82 |  | 0.0683015673 | 0.0683015673 | 0.0683015673 | 0.0683015673 | 0.00738293819 | 0.0089825223 | 495 | 0.008416356 | 0.04318278
641.41 |  | 0.0680728634 | 0.0680728634 | 0.0680728634 | 0.0680728634 | 0.00732994605 | 0.0089180489 | 496 | 0.008250955 | 0.0429459
643 |  | 0.0678460642 | 0.0678460642 | 0.0678460642 | 0.0678460642 | 0.00727759662 | 0.00885435746 | 497 | 0.008089126 | 0.04271286
644.58 |  | 0.0676211472 | 0.0676211472 | 0.0676211472 | 0.0676211472 | 0.0072258796 | 0.00879143547 | 498 | 0.007929038 | 0.04248106
646.17 |  | 0.0673980834 | 0.0673980834 | 0.0673980834 | 0.0673980834 | 0.00717478335 | 0.00872926872 | 499 | 0.007770401 | 0.04225006
647.76 |  | 0.067176858 | 0.067176858 | 0.067176858 | 0.067176858 | 0.00712429954 | 0.00866784711 | 500 | 0.007614749 | 0.04202215
649.35 |  | 0.0669574429 | 0.0669574429 | 0.0669574429 | 0.0669574429 | 0.00707441695 | 0.00860715698 | 501 | 0.007462315 | 0.04179765
650.94 |  | 0.0667398304 | 0.0667398304 | 0.0667398304 | 0.0667398304 | 0.00702512913 | 0.00854719048 | 502 | 0.007311951 | 0.04157494
652.53 |  | 0.0665239863 | 0.0665239863 | 0.0665239863 | 0.0665239863 | 0.0069764237 | 0.00848793256 | 503 | 0.00716355 | 0.04135383
654.12 |  | 0.0663098968 | 0.0663098968 | 0.0663098968 | 0.0663098968 | 0.00692829303 | 0.00842937392 | 504 | 0.007017524 | 0.04113498
655.71 |  | 0.0660975352 | 0.0660975352 | 0.0660975352 | 0.0660975352 | 0.0068807267 | 0.00837150188 | 505 | 0.006874074 | 0.04091868
657.29 |  | 0.0658868947 | 0.0658868947 | 0.0658868947 | 0.0658868947 | 0.00683371881 | 0.00831430928 | 506 | 0.006732591 | 0.04070407
658.88 |  | 0.0656779426 | 0.0656779426 | 0.0656779426 | 0.0656779426 | 0.00678725783 | 0.00825778209 | 507 | 0.00659294 | 0.04049091
660.47 |  | 0.0654706662 | 0.0654706662 | 0.0654706662 | 0.0654706662 | 0.00674133674 | 0.00820191176 | 508 | 0.006455501 | 0.04027983
662.06 |  | 0.06526504 | 0.06526504 | 0.06526504 | 0.06526504 | 0.00669594583 | 0.00814668648 | 509 | 0.006320331 | 0.0400709
663.65 |  | 0.0650610581 | 0.0650610581 | 0.0650610581 | 0.0650610581 | 0.00665107975 | 0.00809209973 | 510 | 0.006187319 | 0.039864
665.24 |  | 0.0648586892 | 0.0648586892 | 0.0648586892 | 0.0648586892 | 0.00660672772 | 0.00803813841 | 511 | 0.006056639 | 0.03965941
666.82 |  | 0.0646579277 | 0.0646579277 | 0.0646579277 | 0.0646579277 | 0.00656288461 | 0.00798479628 | 512 | 0.005927843 | 0.03945644
668.41 |  | 0.0644587432 | 0.0644587432 | 0.0644587432 | 0.0644587432 | 0.00651954003 | 0.00793206067 | 513 | 0.005800609 | 0.03925458
670 |  | 0.0642611242 | 0.0642611242 | 0.0642611242 | 0.0642611242 | 0.00647668776 | 0.00787992405 | 514 | 0.005675468 | 0.03905472
671.59 |  | 0.0640650472 | 0.0640650472 | 0.0640650472 | 0.0640650472 | 0.00643431908 | 0.0078283758 | 515 | 0.005552876 | 0.03885758
673.18 |  | 0.0638705071 | 0.0638705071 | 0.0638705071 | 0.0638705071 | 0.00639242932 | 0.00777741021 | 516 | 0.00543231 | 0.03866237
674.76 |  | 0.0636774808 | 0.0636774808 | 0.0636774808 | 0.0636774808 | 0.00635101001 | 0.00772701701 | 517 | 0.005313357 | 0.03846841
676.35 |  | 0.0634859516 | 0.0634859516 | 0.0634859516 | 0.0634859516 | 0.00631005413 | 0.00767718765 | 518 | 0.005196128 | 0.0382759
677.94 |  | 0.0632958972 | 0.0632958972 | 0.0632958972 | 0.0632958972 | 0.00626955354 | 0.00762791223 | 519 | 0.005080802 | 0.03808517
679.52 |  | 0.0631073131 | 0.0631073131 | 0.0631073131 | 0.0631073131 | 0.00622950399 | 0.00757918555 | 520 | 0.004967371 | 0.03789619
681.11 |  | 0.0629201716 | 0.0629201716 | 0.0629201716 | 0.0629201716 | 0.00618989635 | 0.00753099654 | 521 | 0.004855781 | 0.03770892
682.7 |  | 0.0627344684 | 0.0627344684 | 0.0627344684 | 0.0627344684 | 0.00615072655 | 0.00748334022 | 522 | 0.004746138 | 0.03752352
684.29 |  | 0.0625501765 | 0.0625501765 | 0.0625501765 | 0.0625501765 | 0.00611198576 | 0.00743620588 | 523 | 0.004638047 | 0.03733938
685.87 |  | 0.0623672919 | 0.0623672919 | 0.0623672919 | 0.0623672919 | 0.0060736701 | 0.00738958876 | 524 | 0.004531296 | 0.03715609
687.46 |  | 0.0621857882 | 0.0621857882 | 0.0621857882 | 0.0621857882 | 0.00603577102 | 0.00734347848 | 525 | 0.004426409 | 0.03697463
689.05 |  | 0.0620056615 | 0.0620056615 | 0.0620056615 | 0.0620056615 | 0.00599828478 | 0.0072978705 | 526 | 0.004323686 | 0.03679549
690.63 |  | 0.0618268916 | 0.0618268916 | 0.0618268916 | 0.0618268916 | 0.00596120428 | 0.00725275614 | 527 | 0.004222625 | 0.03661785
692.22 |  | 0.0616494585 | 0.0616494585 | 0.0616494585 | 0.0616494585 | 0.00592452252 | 0.00720812693 | 528 | 0.004122898 | 0.03644112
693.81 |  | 0.0614733588 | 0.0614733588 | 0.0614733588 | 0.0614733588 | 0.00588823602 | 0.00716397862 | 529 | 0.004024692 | 0.03626567
695.39 |  | 0.0612985728 | 0.0612985728 | 0.0612985728 | 0.0612985728 | 0.00585233801 | 0.00712030296 | 530 | 0.003928352 | 0.03609212
696.98 |  | 0.0611250866 | 0.0611250866 | 0.0611250866 | 0.0611250866 | 0.00581682293 | 0.0070770932 | 531 | 0.003833923 | 0.03592056
698.56 |  | 0.0609528917 | 0.0609528917 | 0.0609528917 | 0.0609528917 | 0.00578168642 | 0.00703434403 | 532 | 0.003740873 | 0.03575008
700.15 |  | 0.060781964 | 0.060781964 | 0.060781964 | 0.060781964 | 0.00574692096 | 0.00699204631 | 533 | 0.00364912 | 0.03558049
701.74 |  | 0.0606123006 | 0.0606123006 | 0.0606123006 | 0.0606123006 | 0.00571252344 | 0.00695019623 | 534 | 0.003558862 | 0.03541222
703.32 |  | 0.0604438778 | 0.0604438778 | 0.0604438778 | 0.0604438778 | 0.00567848657 | 0.00690878494 | 535 | 0.003470063 | 0.03524517
704.91 |  | 0.060276693 | 0.060276693 | 0.060276693 | 0.060276693 | 0.00564480737 | 0.00686780882 | 536 | 0.003382824 | 0.03507957
706.49 |  | 0.0601107282 | 0.0601107282 | 0.0601107282 | 0.0601107282 | 0.00561147979 | 0.0068272605 | 537 | 0.003297306 | 0.03491576
708.08 |  | 0.0599459757 | 0.0599459757 | 0.0599459757 | 0.0599459757 | 0.00557849995 | 0.00678713526 | 538 | 0.003213434 | 0.03475361
709.66 |  | 0.0597824128 | 0.0597824128 | 0.0597824128 | 0.0597824128 | 0.00554586099 | 0.00674742476 | 539 | 0.00313083 | 0.0345924
711.25 |  | 0.0596200373 | 0.0596200373 | 0.0596200373 | 0.0596200373 | 0.00551356019 | 0.00670812569 | 540 | 0.00304933 | 0.0344318
712.83 |  | 0.059458832 | 0.059458832 | 0.059458832 | 0.059458832 | 0.00548159189 | 0.00666923115 | 541 | 0.002969329 | 0.03427264
714.42 |  | 0.0592987897 | 0.0592987897 | 0.0592987897 | 0.0592987897 | 0.00544995248 | 0.00663073676 | 542 | 0.002891008 | 0.03411529
716 |  | 0.0591398887 | 0.0591398887 | 0.0591398887 | 0.0591398887 | 0.00541863551 | 0.00659263466 | 543 | 0.002814061 | 0.03395915
717.59 |  | 0.0589821272 | 0.0589821272 | 0.0589821272 | 0.0589821272 | 0.00538763849 | 0.00655492184 | 544 | 0.00273826 | 0.03380377
719.17 |  | 0.0588254934 | 0.0588254934 | 0.0588254934 | 0.0588254934 | 0.00535695704 | 0.00651759297 | 545 | 0.002663607 | 0.03364915
720.76 |  | 0.0586699663 | 0.0586699663 | 0.0586699663 | 0.0586699663 | 0.00532658501 | 0.00648064055 | 546 | 0.002590373 | 0.03349591
722.34 |  | 0.0585155443 | 0.0585155443 | 0.0585155443 | 0.0585155443 | 0.00529652006 | 0.00644406174 | 547 | 0.00251867 | 0.03334426
723.93 |  | 0.0583622161 | 0.0583622161 | 0.0583622161 | 0.0583622161 | 0.00526675803 | 0.00640785148 | 548 | 0.002448255 | 0.03319373
725.51 |  | 0.0582099613 | 0.0582099613 | 0.0582099613 | 0.0582099613 | 0.00523729303 | 0.00637200261 | 549 | 0.002379105 | 0.03304429
727.09 |  | 0.0580587832 | 0.0580587832 | 0.0580587832 | 0.0580587832 | 0.00520812377 | 0.00633651355 | 550 | 0.002311202 | 0.03289591
728.68 |  | 0.0579086571 | 0.0579086571 | 0.0579086571 | 0.0579086571 | 0.00517924361 | 0.00630137623 | 551 | 0.002244513 | 0.03274856
730.26 |  | 0.0577595816 | 0.0577595816 | 0.0577595816 | 0.0577595816 | 0.00515065048 | 0.00626658812 | 552 | 0.002179064 | 0.03260225
731.84 |  | 0.0576115462 | 0.0576115462 | 0.0576115462 | 0.0576115462 | 0.00512234054 | 0.00623214456 | 553 | 0.002114797 | 0.03245694
733.43 |  | 0.0574645316 | 0.0574645316 | 0.0574645316 | 0.0574645316 | 0.00509430831 | 0.00619803889 | 554 | 0.002051728 | 0.03231264
735.01 |  | 0.0573185412 | 0.0573185412 | 0.0573185412 | 0.0573185412 | 0.0050665527 | 0.00616426976 | 555 | 0.001989833 | 0.03216932
736.59 |  | 0.0571735559 | 0.0571735559 | 0.0571735559 | 0.0571735559 | 0.00503906836 | 0.00613083067 | 556 | 0.001929084 | 0.03202694
738.18 |  | 0.0570295657 | 0.0570295657 | 0.0570295657 | 0.0570295657 | 0.00501185172 | 0.00609771729 | 557 | 0.001869448 | 0.03188539
739.76 |  | 0.0568865653 | 0.0568865653 | 0.0568865653 | 0.0568865653 | 0.00498490012 | 0.00606492637 | 558 | 0.001811016 | 0.03174498
741.34 |  | 0.0567445407 | 0.0567445407 | 0.0567445407 | 0.0567445407 | 0.00495820927 | 0.00603245269 | 559 | 0.001753854 | 0.03160584
742.93 |  | 0.0566034867 | 0.0566034867 | 0.0566034867 | 0.0566034867 | 0.0049317766 | 0.00600029313 | 560 | 0.001697859 | 0.03146776
744.51 |  | 0.0564633894 | 0.0564633894 | 0.0564633894 | 0.0564633894 | 0.00490559795 | 0.00596844261 | 561 | 0.001642943 | 0.03133056
746.09 |  | 0.0563242438 | 0.0563242438 | 0.0563242438 | 0.0563242438 | 0.00487967082 | 0.00593689813 | 562 | 0.001589127 | 0.03119425
747.67 |  | 0.0561860408 | 0.0561860408 | 0.0561860408 | 0.0561860408 | 0.00485399199 | 0.00590565573 | 563 | 0.001536362 | 0.0310588
749.26 |  | 0.056048767 | 0.056048767 | 0.056048767 | 0.056048767 | 0.00482855746 | 0.00587471057 | 564 | 0.001484629 | 0.03092411
750.84 |  | 0.0559124176 | 0.0559124176 | 0.0559124176 | 0.0559124176 | 0.00480336489 | 0.00584405979 | 565 | 0.001433953 | 0.03079028
752.42 |  | 0.0557769796 | 0.0557769796 | 0.0557769796 | 0.0557769796 | 0.00477841041 | 0.00581369869 | 566 | 0.00138437 | 0.03065747
754 |  | 0.0556424484 | 0.0556424484 | 0.0556424484 | 0.0556424484 | 0.00475369177 | 0.00578362451 | 567 | 0.001335957 | 0.03052584
755.58 |  | 0.0555088153 | 0.0555088153 | 0.0555088153 | 0.0555088153 | 0.00472920595 | 0.00575383361 | 568 | 0.001288551 | 0.03039502
757.17 |  | 0.0553760676 | 0.0553760676 | 0.0553760676 | 0.0553760676 | 0.00470494926 | 0.00572432148 | 569 | 0.001242125 | 0.03026494
758.75 |  | 0.055244201 | 0.055244201 | 0.055244201 | 0.055244201 | 0.00468091957 | 0.00569508552 | 570 | 0.001196683 | 0.0301356
760.33 |  | 0.0551132072 | 0.0551132072 | 0.0551132072 | 0.0551132072 | 0.00465711399 | 0.00566612224 | 571 | 0.001152265 | 0.03000719
761.91 |  | 0.0549830738 | 0.0549830738 | 0.0549830738 | 0.0549830738 | 0.004633529 | 0.00563742734 | 572 | 0.001108929 | 0.02987985
763.49 |  | 0.0548537968 | 0.0548537968 | 0.0548537968 | 0.0548537968 | 0.00461016257 | 0.00560899834 | 573 | 0.001066574 | 0.02975334
765.07 |  | 0.0547253681 | 0.0547253681 | 0.0547253681 | 0.0547253681 | 0.00458701195 | 0.00558083192 | 574 | 0.001025154 | 0.02962754
766.65 |  | 0.0545977796 | 0.0545977796 | 0.0545977796 | 0.0545977796 | 0.00456407447 | 0.00555292482 | 575 | 0.0009846868 | 0.02950248
768.23 |  | 0.0544710198 | 0.0544710198 | 0.0544710198 | 0.0544710198 | 0.00454134679 | 0.00552527296 | 576 | 0.0009451325 | 0.02937811
769.82 |  | 0.0543450884 | 0.0543450884 | 0.0543450884 | 0.0543450884 | 0.00451882769 | 0.00549787489 | 577 | 0.0009064813 | 0.02925437
771.4 |  | 0.0542199703 | 0.0542199703 | 0.0542199703 | 0.0542199703 | 0.00449651323 | 0.00547072578 | 578 | 0.0008687405 | 0.02913131
772.98 |  | 0.0540956577 | 0.0540956577 | 0.0540956577 | 0.0540956577 | 0.00447440089 | 0.0054438226 | 579 | 0.000831937 | 0.02900908
774.56 |  | 0.0539721509 | 0.0539721509 | 0.0539721509 | 0.0539721509 | 0.00445248957 | 0.00541716398 | 580 | 0.0007960923 | 0.0288877
776.14 |  | 0.0538494348 | 0.0538494348 | 0.0538494348 | 0.0538494348 | 0.00443077545 | 0.00539074528 | 581 | 0.0007611702 | 0.02876714
777.72 |  | 0.0537275097 | 0.0537275097 | 0.0537275097 | 0.0537275097 | 0.00440925746 | 0.00536456522 | 582 | 0.0007271537 | 0.02864736
779.3 |  | 0.0536063608 | 0.0536063608 | 0.0536063608 | 0.0536063608 | 0.0043879319 | 0.00533861927 | 583 | 0.0006940989 | 0.02852853
780.88 |  | 0.0534859848 | 0.0534859848 | 0.0534859848 | 0.0534859848 | 0.00436679709 | 0.00531290541 | 584 | 0.00066189 | 0.02841033
782.46 |  | 0.0533663745 | 0.0533663745 | 0.0533663745 | 0.0533663745 | 0.00434585074 | 0.00528742082 | 585 | 0.0006305167 | 0.0282927
784.03 |  | 0.053247523 | 0.053247523 | 0.053247523 | 0.053247523 | 0.00432509056 | 0.00526216276 | 586 | 0.0005999753 | 0.02817563
785.61 |  | 0.0531294198 | 0.0531294198 | 0.0531294198 | 0.0531294198 | 0.0043045137 | 0.00523712773 | 587 | 0.0005702886 | 0.02805928
787.19 |  | 0.0530120653 | 0.0530120653 | 0.0530120653 | 0.0530120653 | 0.00428411922 | 0.00521231459 | 588 | 0.0005414845 | 0.02794375
788.77 |  | 0.0528954491 | 0.0528954491 | 0.0528954491 | 0.0528954491 | 0.00426390431 | 0.00518771992 | 589 | 0.0005135349 | 0.02782896
790.35 |  | 0.052779561 | 0.052779561 | 0.052779561 | 0.052779561 | 0.00424386622 | 0.00516334039 | 590 | 0.0004863827 | 0.02771472
791.93 |  | 0.0526644015 | 0.0526644015 | 0.0526644015 | 0.0526644015 | 0.00422400408 | 0.00513917492 | 591 | 0.0004600207 | 0.02760096
793.51 |  | 0.0525499606 | 0.0525499606 | 0.0525499606 | 0.0525499606 | 0.00420431519 | 0.00511522025 | 592 | 0.0004344601 | 0.0274878
795.09 |  | 0.0524362283 | 0.0524362283 | 0.0524362283 | 0.0524362283 | 0.00418479691 | 0.00509147314 | 593 | 0.0004097075 | 0.02737532
796.66 |  | 0.0523232053 | 0.0523232053 | 0.0523232053 | 0.0523232053 | 0.00416544842 | 0.00506793263 | 594 | 0.0003857826 | 0.02726353
798.24 |  | 0.0522108818 | 0.0522108818 | 0.0522108818 | 0.0522108818 | 0.00414626715 | 0.00504459555 | 595 | 0.0003626492 | 0.0271524
799.82 |  | 0.052099248 | 0.052099248 | 0.052099248 | 0.052099248 | 0.00412725054 | 0.00502145881 | 596 | 0.0003402992 | 0.02704192
801.4 |  | 0.0519883049 | 0.0519883049 | 0.0519883049 | 0.0519883049 | 0.00410839785 | 0.0049985215 | 597 | 0.0003187543 | 0.02693211
802.98 |  | 0.0518780428 | 0.0518780428 | 0.0518780428 | 0.0518780428 | 0.00408970657 | 0.00497578058 | 598 | 0.0002979714 | 0.02682292
804.55 |  | 0.0517684558 | 0.0517684558 | 0.0517684558 | 0.0517684558 | 0.00407117486 | 0.00495323379 | 599 | 0.0002779505 | 0.02671434
806.13 |  | 0.0516595378 | 0.0516595378 | 0.0516595378 | 0.0516595378 | 0.00405280084 | 0.00493087887 | 600 | 0.0002587074 | 0.02660641
807.71 |  | 0.0515512831 | 0.0515512831 | 0.0515512831 | 0.0515512831 | 0.00403458272 | 0.00490871362 | 601 | 0.0002402024 | 0.02649906
809.28 |  | 0.0514436858 | 0.0514436858 | 0.0514436858 | 0.0514436858 | 0.00401651869 | 0.00488673584 | 602 | 0.0002224429 | 0.02639234
810.86 |  | 0.0513367435 | 0.0513367435 | 0.0513367435 | 0.0513367435 | 0.00399860754 | 0.00486494407 | 603 | 0.0002054437 | 0.0262863
812.44 |  | 0.0512304472 | 0.0512304472 | 0.0512304472 | 0.0512304472 | 0.00398084696 | 0.0048433355 | 604 | 0.0001891462 | 0.0261807
814.01 |  | 0.051124788 | 0.051124788 | 0.051124788 | 0.051124788 | 0.00396323471 | 0.00482190738 | 605 | 0.0001735504 | 0.02607553
815.59 |  | 0.0510197669 | 0.0510197669 | 0.0510197669 | 0.0510197669 | 0.00394577017 | 0.00480065898 | 606 | 0.0001586565 | 0.02597075
817.17 |  | 0.0509153784 | 0.0509153784 | 0.0509153784 | 0.0509153784 | 0.00392845166 | 0.00477958825 | 607 | 0.0001444643 | 0.02586652
818.74 |  | 0.0508116105 | 0.0508116105 | 0.0508116105 | 0.0508116105 | 0.00391127647 | 0.00475869189 | 608 | 0.0001309769 | 0.0257628
820.32 |  | 0.0507084613 | 0.0507084613 | 0.0507084613 | 0.0507084613 | 0.00389424351 | 0.00473796857 | 609 | 0.0001181949 | 0.02565959
821.89 |  | 0.0506059316 | 0.0506059316 | 0.0506059316 | 0.0506059316 | 0.00387735222 | 0.00471741763 | 610 | 0.0001061056 | 0.02555702
823.47 |  | 0.0505040067 | 0.0505040067 | 0.0505040067 | 0.0505040067 | 0.00386059946 | 0.00469703522 | 611 | 9.472357e-05 | 0.02545516
825.05 |  | 0.0504026877 | 0.0504026877 | 0.0504026877 | 0.0504026877 | 0.0038439847 | 0.00467682072 | 612 | 8.40503e-05 | 0.02535404
826.62 |  | 0.0503019633 | 0.0503019633 | 0.0503019633 | 0.0503019633 | 0.00382750539 | 0.004656771 | 613 | 7.402919e-05 | 0.0252533
828.2 |  | 0.0502018346 | 0.0502018346 | 0.0502018346 | 0.0502018346 | 0.00381116103 | 0.00463688548 | 614 | 6.466013e-05 | 0.02515289
829.77 |  | 0.0501022964 | 0.0501022964 | 0.0501022964 | 0.0501022964 | 0.00379495012 | 0.00461716232 | 615 | 5.594303e-05 | 0.02505277
831.35 |  | 0.0500033378 | 0.0500033378 | 0.0500033378 | 0.0500033378 | 0.00377887019 | 0.00459759852 | 616 | 4.787853e-05 | 0.02495323
832.92 |  | 0.0499049599 | 0.0499049599 | 0.0499049599 | 0.0499049599 | 0.00376292078 | 0.00457819352 | 617 | 4.047433e-05 | 0.02485434
834.49 |  | 0.0498071578 | 0.0498071578 | 0.0498071578 | 0.0498071578 | 0.00374710045 | 0.00455894556 | 618 | 3.374043e-05 | 0.02475615
836.07 |  | 0.0497099267 | 0.0497099267 | 0.0497099267 | 0.0497099267 | 0.00373140778 | 0.00453985293 | 619 | 2.762978e-05 | 0.02465833
837.64 |  | 0.0496132557 | 0.0496132557 | 0.0496132557 | 0.0496132557 | 0.00371584041 | 0.00452091274 | 620 | 2.214327e-05 | 0.02456083
839.22 |  | 0.0495171403 | 0.0495171403 | 0.0495171403 | 0.0495171403 | 0.00370039697 | 0.00450212333 | 621 | 1.72856e-05 | 0.02446353
840.79 |  | 0.0494215877 | 0.0494215877 | 0.0494215877 | 0.0494215877 | 0.00368507802 | 0.00448348539 | 622 | 1.304439e-05 | 0.02436677
842.36 |  | 0.0493265813 | 0.0493265813 | 0.0493265813 | 0.0493265813 | 0.00366988032 | 0.00446499496 | 623 | 9.419648e-06 | 0.02427054
843.94 |  | 0.0492321225 | 0.0492321225 | 0.0492321225 | 0.0492321225 | 0.00365480348 | 0.00444665158 | 624 | 6.453987e-06 | 0.02417497
845.51 |  | 0.0491382068 | 0.0491382068 | 0.0491382068 | 0.0491382068 | 0.0036398462 | 0.00442845366 | 625 | 4.065984e-06 | 0.02407981
847.08 |  | 0.0490448239 | 0.0490448239 | 0.0490448239 | 0.0490448239 | 0.00362500627 | 0.00441039851 | 626 | 2.25437e-06 | 0.02398507
848.66 |  | 0.0489519809 | 0.0489519809 | 0.0489519809 | 0.0489519809 | 0.00361028425 | 0.00439248683 | 627 | 1.425306e-06 | 0.02389075
850.23 |  | 0.0488596619 | 0.0488596619 | 0.0488596619 | 0.0488596619 | 0.00359567707 | 0.00437471486 | 628 | 8.747396e-07 | 0.02379684
851.8 |  | 0.0487678627 | 0.0487678627 | 0.0487678627 | 0.0487678627 | 0.00358118349 | 0.00435708112 | 629 | 4.840954e-07 | 0.02370332
853.37 |  | 0.0486765902 | 0.0486765902 | 0.0486765902 | 0.0486765902 | 0.00356680411 | 0.0043395863 | 630 | 3.864272e-07 | 0.02361022
854.95 |  | 0.0485858291 | 0.0485858291 | 0.0485858291 | 0.0485858291 | 0.00355253591 | 0.00432222676 | 631 | 3.883864e-07 | 0.0235175
856.52 |  | 0.0484955806 | 0.0484955806 | 0.0484955806 | 0.0484955806 | 0.00353837862 | 0.00430500216 | 632 | 3.903528e-07 | 0.02342515
858.09 |  | 0.0484058406 | 0.0484058406 | 0.0484058406 | 0.0484058406 | 0.00352433104 | 0.00428791104 | 633 | 3.923277e-07 | 0.02333315
859.66 |  | 0.048316605 | 0.048316605 | 0.048316605 | 0.048316605 | 0.00351039203 | 0.00427095201 | 634 | 3.9431e-07 | 0.02324151
861.23 |  | 0.0482278642 | 0.0482278642 | 0.0482278642 | 0.0482278642 | 0.00349655958 | 0.00425412262 | 635 | 3.962979e-07 | 0.02315032
862.81 |  | 0.0481396197 | 0.0481396197 | 0.0481396197 | 0.0481396197 | 0.00348283343 | 0.00423742257 | 636 | 3.982907e-07 | 0.0230596
864.38 |  | 0.0480518676 | 0.0480518676 | 0.0480518676 | 0.0480518676 | 0.00346921246 | 0.00422085049 | 637 | 4.002879e-07 | 0.0229694
865.95 |  | 0.0479646037 | 0.0479646037 | 0.0479646037 | 0.0479646037 | 0.00345569557 | 0.00420440504 | 638 | 4.022927e-07 | 0.02287953
867.52 |  | 0.0478778243 | 0.0478778243 | 0.0478778243 | 0.0478778243 | 0.00344228168 | 0.0041880849 | 639 | 4.043052e-07 | 0.02279001
869.09 |  | 0.0477915255 | 0.0477915255 | 0.0477915255 | 0.0477915255 | 0.00342896972 | 0.00417188877 | 640 | 4.063271e-07 | 0.02270075
870.66 |  | 0.0477056981 | 0.0477056981 | 0.0477056981 | 0.0477056981 | 0.0034157578 | 0.00415581437 | 641 | 4.083552e-07 | 0.02261189
872.23 |  | 0.0476203436 | 0.0476203436 | 0.0476203436 | 0.0476203436 | 0.00340264572 | 0.00413986143 | 642 | 4.103893e-07 | 0.02252343
873.8 |  | 0.0475354636 | 0.0475354636 | 0.0475354636 | 0.0475354636 | 0.00338963325 | 0.00412402968 | 643 | 4.124276e-07 | 0.02243546
875.37 |  | 0.0474510437 | 0.0474510437 | 0.0474510437 | 0.0474510437 | 0.00337671775 | 0.00410831591 | 644 | 4.144724e-07 | 0.02234787
876.94 |  | 0.0473670805 | 0.0473670805 | 0.0473670805 | 0.0473670805 | 0.00336389823 | 0.00409271893 | 645 | 4.165252e-07 | 0.02226058
878.51 |  | 0.0472835807 | 0.0472835807 | 0.0472835807 | 0.0472835807 | 0.00335117531 | 0.00407723946 | 646 | 4.185857e-07 | 0.0221736
880.08 |  | 0.0472005354 | 0.0472005354 | 0.0472005354 | 0.0472005354 | 0.00333854719 | 0.00406187534 | 647 | 4.206541e-07 | 0.02208694
881.65 |  | 0.0471179359 | 0.0471179359 | 0.0471179359 | 0.0471179359 | 0.00332601214 | 0.00404662446 | 648 | 4.227306e-07 | 0.02200058
883.22 |  | 0.047035789 | 0.047035789 | 0.047035789 | 0.047035789 | 0.00331357077 | 0.00403148754 | 649 | 4.248152e-07 | 0.0219145
884.79 |  | 0.046954081 | 0.046954081 | 0.046954081 | 0.046954081 | 0.00330122057 | 0.00401646155 | 650 | 4.269097e-07 | 0.02182866
886.35 |  | 0.0468728186 | 0.0468728186 | 0.0468728186 | 0.0468728186 | 0.00328896216 | 0.00400154724 | 651 | 4.290109e-07 | 0.02174315
887.92 |  | 0.0467919882 | 0.0467919882 | 0.0467919882 | 0.0467919882 | 0.0032767931 | 0.00398674163 | 652 | 4.311187e-07 | 0.021658
889.49 |  | 0.0467115915 | 0.0467115915 | 0.0467115915 | 0.0467115915 | 0.00326471323 | 0.00397204455 | 653 | 4.332327e-07 | 0.0215732
891.06 |  | 0.0466316251 | 0.0466316251 | 0.0466316251 | 0.0466316251 | 0.00325272168 | 0.00395745491 | 654 | 4.353533e-07 | 0.02148876
892.63 |  | 0.0465520857 | 0.0465520857 | 0.0465520857 | 0.0465520857 | 0.00324081754 | 0.00394297163 | 655 | 4.374804e-07 | 0.02140465
894.19 |  | 0.0464729701 | 0.0464729701 | 0.0464729701 | 0.0464729701 | 0.00322899996 | 0.00392859365 | 656 | 4.396141e-07 | 0.02132087
895.76 |  | 0.0463942749 | 0.0463942749 | 0.0463942749 | 0.0463942749 | 0.00321726806 | 0.00391431993 | 657 | 4.417543e-07 | 0.02123744
897.33 |  | 0.0463159969 | 0.0463159969 | 0.0463159969 | 0.0463159969 | 0.003205621 | 0.00390014942 | 658 | 4.439012e-07 | 0.02115433
898.9 |  | 0.046238133 | 0.046238133 | 0.046238133 | 0.046238133 | 0.00319405794 | 0.00388608111 | 659 | 4.460548e-07 | 0.02107153
900.46 |  | 0.0461606799 | 0.0461606799 | 0.0461606799 | 0.0461606799 | 0.00318257804 | 0.00387211398 | 660 | 4.482151e-07 | 0.02098906
902.03 |  | 0.0460836346 | 0.0460836346 | 0.0460836346 | 0.0460836346 | 0.00317118048 | 0.00385824703 | 661 | 4.503821e-07 | 0.02090691
903.6 |  | 0.0460069939 | 0.0460069939 | 0.0460069939 | 0.0460069939 | 0.00315986446 | 0.00384447929 | 662 | 4.525561e-07 | 0.02082505
905.16 |  | 0.0459307499 | 0.0459307499 | 0.0459307499 | 0.0459307499 | 0.00314862847 | 0.00383080892 | 663 | 4.54737e-07 | 0.02074349
906.73 |  | 0.0458549093 | 0.0458549093 | 0.0458549093 | 0.0458549093 | 0.00313747314 | 0.00381723667 | 664 | 4.569224e-07 | 0.02066233
908.3 |  | 0.0457794642 | 0.0457794642 | 0.0457794642 | 0.0457794642 | 0.00312639696 | 0.00380376074 | 665 | 4.591166e-07 | 0.02058138
909.86 |  | 0.0457044116 | 0.0457044116 | 0.0457044116 | 0.0457044116 | 0.00311539918 | 0.00379038018 | 666 | 4.613197e-07 | 0.02050066
911.43 |  | 0.0456297485 | 0.0456297485 | 0.0456297485 | 0.0456297485 | 0.00310447903 | 0.00377709408 | 667 | 4.635326e-07 | 0.02042012
912.99 |  | 0.0455554721 | 0.0455554721 | 0.0455554721 | 0.0455554721 | 0.00309363576 | 0.00376390151 | 668 | 4.657547e-07 | 0.0203398
914.56 |  | 0.0454815795 | 0.0454815795 | 0.0454815795 | 0.0454815795 | 0.00308286863 | 0.00375080157 | 669 | 4.679841e-07 | 0.02025974
916.12 |  | 0.0454080677 | 0.0454080677 | 0.0454080677 | 0.0454080677 | 0.0030721769 | 0.00373779338 | 670 | 4.702207e-07 | 0.02017996
917.69 |  | 0.0453349385 | 0.0453349385 | 0.0453349385 | 0.0453349385 | 0.0030615605 | 0.00372487684 | 671 | 4.724644e-07 | 0.02010046
919.25 |  | 0.04526218 | 0.04526218 | 0.04526218 | 0.04526218 | 0.0030510174 | 0.00371204948 | 672 | 4.747155e-07 | 0.02002122
920.82 |  | 0.0451897939 | 0.0451897939 | 0.0451897939 | 0.0451897939 | 0.00304054756 | 0.00369931124 | 673 | 4.76974e-07 | 0.01994223
922.38 |  | 0.0451177819 | 0.0451177819 | 0.0451177819 | 0.0451177819 | 0.00303015091 | 0.00368666206 | 674 | 4.792405e-07 | 0.01986348
923.94 |  | 0.0450461324 | 0.0450461324 | 0.0450461324 | 0.0450461324 | 0.00301982548 | 0.00367409952 | 675 | 4.815157e-07 | 0.01978495
925.51 |  | 0.0449748516 | 0.0449748516 | 0.0449748516 | 0.0449748516 | 0.00300957186 | 0.00366162436 | 676 | 4.837968e-07 | 0.01970672
927.07 |  | 0.0449039279 | 0.0449039279 | 0.0449039279 | 0.0449039279 | 0.00299938811 | 0.0036492342 | 677 | 4.860839e-07 | 0.01962879
928.63 |  | 0.0448333675 | 0.0448333675 | 0.0448333675 | 0.0448333675 | 0.00298927482 | 0.00363692977 | 678 | 4.88374e-07 | 0.01955125
930.2 |  | 0.0447631633 | 0.0447631633 | 0.0447631633 | 0.0447631633 | 0.00297923071 | 0.00362470951 | 679 | 4.906701e-07 | 0.01947401
931.76 |  | 0.0446933127 | 0.0446933127 | 0.0446933127 | 0.0446933127 | 0.00296925511 | 0.00361257261 | 680 | 4.929755e-07 | 0.01939694
933.32 |  | 0.0446238133 | 0.0446238133 | 0.0446238133 | 0.0446238133 | 0.0029593474 | 0.00360051829 | 681 | 4.952904e-07 | 0.01932004
934.88 |  | 0.0445546666 | 0.0445546666 | 0.0445546666 | 0.0445546666 | 0.00294950754 | 0.00358854653 | 682 | 4.976164e-07 | 0.01924327
936.45 |  | 0.0444858615 | 0.0444858615 | 0.0444858615 | 0.0444858615 | 0.00293973368 | 0.00357665507 | 683 | 4.99951e-07 | 0.01916669
938.01 |  | 0.0444174042 | 0.0444174042 | 0.0444174042 | 0.0444174042 | 0.00293002641 | 0.00356484463 | 684 | 5.022936e-07 | 0.01909032
939.57 |  | 0.0443492878 | 0.0443492878 | 0.0443492878 | 0.0443492878 | 0.00292038452 | 0.00355311373 | 685 | 5.046442e-07 | 0.01901416
941.13 |  | 0.0442815099 | 0.0442815099 | 0.0442815099 | 0.0442815099 | 0.0029108074 | 0.00354146163 | 686 | 5.070048e-07 | 0.01893817
942.69 |  | 0.044214068 | 0.044214068 | 0.044214068 | 0.044214068 | 0.00290129444 | 0.0035298876 | 687 | 5.093718e-07 | 0.01886243
944.26 |  | 0.0441469598 | 0.0441469598 | 0.0441469598 | 0.0441469598 | 0.00289184506 | 0.00351839092 | 688 | 5.117453e-07 | 0.01878694
945.82 |  | 0.0440801869 | 0.0440801869 | 0.0440801869 | 0.0440801869 | 0.00288245925 | 0.00350697159 | 689 | 5.141247e-07 | 0.01871173
947.38 |  | 0.0440137388 | 0.0440137388 | 0.0440137388 | 0.0440137388 | 0.00287313527 | 0.00349562748 | 690 | 5.165092e-07 | 0.01863682
948.94 |  | 0.0439476213 | 0.0439476213 | 0.0439476213 | 0.0439476213 | 0.0028638737 | 0.00348435931 | 691 | 5.18902e-07 | 0.0185621
950.5 |  | 0.0438818279 | 0.0438818279 | 0.0438818279 | 0.0438818279 | 0.00285467341 | 0.00347316568 | 692 | 5.213031e-07 | 0.01848756
952.06 |  | 0.0438163605 | 0.0438163605 | 0.0438163605 | 0.0438163605 | 0.00284553439 | 0.0034620466 | 693 | 5.237135e-07 | 0.01841319
953.62 |  | 0.0437512085 | 0.0437512085 | 0.0437512085 | 0.0437512085 | 0.00283645495 | 0.00345100002 | 694 | 5.261327e-07 | 0.01833899
955.18 |  | 0.0436863779 | 0.0436863779 | 0.0436863779 | 0.0436863779 | 0.00282743569 | 0.00344002665 | 695 | 5.285589e-07 | 0.01826501
956.74 |  | 0.0436218624 | 0.0436218624 | 0.0436218624 | 0.0436218624 | 0.00281847549 | 0.00342912514 | 696 | 5.309919e-07 | 0.01819126
958.3 |  | 0.0435576636 | 0.0435576636 | 0.0435576636 | 0.0435576636 | 0.00280957438 | 0.00341829551 | 697 | 5.334304e-07 | 0.01811778
959.86 |  | 0.0434937715 | 0.0434937715 | 0.0434937715 | 0.0434937715 | 0.00280073071 | 0.00340753578 | 698 | 5.358755e-07 | 0.01804453
961.41 |  | 0.0434301917 | 0.0434301917 | 0.0434301917 | 0.0434301917 | 0.00279194507 | 0.00339684665 | 699 | 5.383293e-07 | 0.01797145
962.97 |  | 0.0433669182 | 0.0433669182 | 0.0433669182 | 0.0433669182 | 0.00278321639 | 0.00338622682 | 700 | 5.407918e-07 | 0.01789852
964.53 |  | 0.0433039488 | 0.0433039488 | 0.0433039488 | 0.0433039488 | 0.00277454417 | 0.00337567567 | 701 | 5.432627e-07 | 0.01782578
966.09 |  | 0.0432412853 | 0.0432412853 | 0.0432412853 | 0.0432412853 | 0.00276592842 | 0.00336519325 | 702 | 5.457424e-07 | 0.01775319
967.65 |  | 0.0431789216 | 0.0431789216 | 0.0431789216 | 0.0431789216 | 0.00275736812 | 0.00335477827 | 703 | 5.482308e-07 | 0.01768076
969.2 |  | 0.0431168557 | 0.0431168557 | 0.0431168557 | 0.0431168557 | 0.00274886277 | 0.00334443015 | 704 | 5.507282e-07 | 0.01760848
970.76 |  | 0.0430550893 | 0.0430550893 | 0.0430550893 | 0.0430550893 | 0.0027404124 | 0.00333414894 | 705 | 5.532372e-07 | 0.01753628
972.32 |  | 0.0429936166 | 0.0429936166 | 0.0429936166 | 0.0429936166 | 0.00273201601 | 0.00332393339 | 706 | 5.55755e-07 | 0.01746423
973.88 |  | 0.0429324355 | 0.0429324355 | 0.0429324355 | 0.0429324355 | 0.00272367312 | 0.00331378293 | 707 | 5.582788e-07 | 0.01739241
975.43 |  | 0.0428715439 | 0.0428715439 | 0.0428715439 | 0.0428715439 | 0.00271538326 | 0.00330369699 | 708 | 5.608085e-07 | 0.01732082
976.99 |  | 0.0428109437 | 0.0428109437 | 0.0428109437 | 0.0428109437 | 0.00270714647 | 0.00329367562 | 709 | 5.633397e-07 | 0.01724959
978.55 |  | 0.0427506292 | 0.0427506292 | 0.0427506292 | 0.0427506292 | 0.00269896177 | 0.00328371763 | 710 | 5.658765e-07 | 0.0171786
980.1 |  | 0.042690602 | 0.042690602 | 0.042690602 | 0.042690602 | 0.00269082923 | 0.00327382309 | 711 | 5.684241e-07 | 0.01710769
981.66 |  | 0.0426308565 | 0.0426308565 | 0.0426308565 | 0.0426308565 | 0.00268274786 | 0.00326399082 | 712 | 5.709825e-07 | 0.01703687
983.21 |  | 0.0425713908 | 0.0425713908 | 0.0425713908 | 0.0425713908 | 0.00267471723 | 0.00325422028 | 713 | 5.735553e-07 | 0.01696605
984.77 |  | 0.0425122066 | 0.0425122066 | 0.0425122066 | 0.0425122066 | 0.0026667374 | 0.00324451154 | 714 | 5.761399e-07 | 0.01689528
986.32 |  | 0.0424532983 | 0.0424532983 | 0.0424532983 | 0.0424532983 | 0.00265880742 | 0.00323486346 | 715 | 5.787309e-07 | 0.01682472
987.88 |  | 0.0423946641 | 0.0423946641 | 0.0423946641 | 0.0423946641 | 0.00265092687 | 0.00322527551 | 716 | 5.813283e-07 | 0.01675436
989.43 |  | 0.0423363058 | 0.0423363058 | 0.0423363058 | 0.0423363058 | 0.00264309581 | 0.00321574777 | 717 | 5.83931e-07 | 0.01668424
990.99 |  | 0.0422782178 | 0.0422782178 | 0.0422782178 | 0.0422782178 | 0.00263531332 | 0.00320627913 | 718 | 5.86539e-07 | 0.01661435
992.54 |  | 0.042220402 | 0.042220402 | 0.042220402 | 0.042220402 | 0.00262757946 | 0.00319686966 | 719 | 5.891552e-07 | 0.01654461
994.1 |  | 0.0421628529 | 0.0421628529 | 0.0421628529 | 0.0421628529 | 0.00261989334 | 0.00318751827 | 720 | 5.917795e-07 | 0.01647501
995.65 |  | 0.0421055687 | 0.0421055687 | 0.0421055687 | 0.0421055687 | 0.00261225456 | 0.00317822447 | 721 | 5.944112e-07 | 0.01640559
997.2 |  | 0.0420485512 | 0.0420485512 | 0.0420485512 | 0.0420485512 | 0.00260466317 | 0.00316898833 | 722 | 5.970493e-07 | 0.01633636
998.76 |  | 0.041991795 | 0.041991795 | 0.041991795 | 0.041991795 | 0.0025971183 | 0.00315980879 | 723 | 5.996971e-07 | 0.01626724
[8 empty] | 724 | 6.023548e-07 | 0.01619822
[8 empty] | 725 | 6.050221e-07 | 0.01612929
[8 empty] | 726 | 6.077037e-07 | 0.01606037
[8 empty] | 727 | 6.103925e-07 | 0.0159916
[8 empty] | 728 | 6.130884e-07 | 0.015923
[8 empty] | 729 | 6.157913e-07 | 0.01585457
[8 empty] | 730 | 6.184973e-07 | 0.0157864
[8 empty] | 731 | 6.212113e-07 | 0.01571838
[8 empty] | 732 | 6.239354e-07 | 0.01565044
[8 empty] | 733 | 6.266698e-07 | 0.01558257
[8 empty] | 734 | 6.294164e-07 | 0.01551475
[8 empty] | 735 | 6.321746e-07 | 0.01544697
[8 empty] | 736 | 6.349404e-07 | 0.01537933
[8 empty] | 737 | 6.377137e-07 | 0.01531184
[8 empty] | 738 | 6.404943e-07 | 0.0152445
[8 empty] | 739 | 6.432797e-07 | 0.01517737
[8 empty] | 740 | 6.460742e-07 | 0.01511033
[8 empty] | 741 | 6.488779e-07 | 0.0150434
[8 empty] | 742 | 6.516908e-07 | 0.01497656
[8 empty] | 743 | 6.545142e-07 | 0.0149098
[8 empty] | 744 | 6.573467e-07 | 0.01484313
[8 empty] | 745 | 6.601873e-07 | 0.01477658
[8 empty] | 746 | 6.630357e-07 | 0.01471016
[8 empty] | 747 | 6.658916e-07 | 0.01464386
[8 empty] | 748 | 6.687533e-07 | 0.01457775
[8 empty] | 749 | 6.716245e-07 | 0.01451171
[8 empty] | 750 | 6.745053e-07 | 0.01444576
[8 empty] | 751 | 6.773957e-07 | 0.01437988
[8 empty] | 752 | 6.802971e-07 | 0.01431405
[8 empty] | 753 | 6.832081e-07 | 0.01424831
[8 empty] | 754 | 6.861275e-07 | 0.01418266
[8 empty] | 755 | 6.890553e-07 | 0.01411712
[8 empty] | 756 | 6.919915e-07 | 0.01405167
[8 empty] | 757 | 6.949357e-07 | 0.01398635
[8 empty] | 758 | 6.978885e-07 | 0.01392111
[8 empty] | 759 | 7.0085e-07 | 0.01385597
[8 empty] | 760 | 7.038202e-07 | 0.01379092
[8 empty] | 761 | 7.067977e-07 | 0.01372599
[8 empty] | 762 | 7.097828e-07 | 0.01366117
[8 empty] | 763 | 7.127782e-07 | 0.01359641
[8 empty] | 764 | 7.157838e-07 | 0.0135317
[8 empty] | 765 | 7.187996e-07 | 0.01346704
[8 empty] | 766 | 7.218272e-07 | 0.01340241
[8 empty] | 767 | 7.248649e-07 | 0.01333784
[8 empty] | 768 | 7.279118e-07 | 0.01327334
[8 empty] | 769 | 7.309677e-07 | 0.01320891
[8 empty] | 770 | 7.340328e-07 | 0.01314455
[8 empty] | 771 | 7.371091e-07 | 0.01308023
[8 empty] | 772 | 7.401935e-07 | 0.013016
[8 empty] | 773 | 7.43286e-07 | 0.01295186
[8 empty] | 774 | 7.463866e-07 | 0.01288782
[8 empty] | 775 | 7.494944e-07 | 0.01282388
[8 empty] | 776 | 7.526058e-07 | 0.01276012
[8 empty] | 777 | 7.557282e-07 | 0.0126964
[8 empty] | 778 | 7.588615e-07 | 0.0126327
[8 empty] | 779 | 7.620058e-07 | 0.01256904
[8 empty] | 780 | 7.651623e-07 | 0.01250537
[8 empty] | 781 | 7.683325e-07 | 0.01244169
[8 empty] | 782 | 7.715113e-07 | 0.01237807
[8 empty] | 783 | 7.746987e-07 | 0.01231453
[8 empty] | 784 | 7.778946e-07 | 0.01225106
[8 empty] | 785 | 7.81098e-07 | 0.01218769
[8 empty] | 786 | 7.843085e-07 | 0.01212442
[8 empty] | 787 | 7.875291e-07 | 0.01206119
[8 empty] | 788 | 7.907599e-07 | 0.011998
[8 empty] | 789 | 7.940008e-07 | 0.01193485
[8 empty] | 790 | 7.972526e-07 | 0.01187172
[8 empty] | 791 | 8.005156e-07 | 0.01180861
[8 empty] | 792 | 8.037877e-07 | 0.01174556
[8 empty] | 793 | 8.070688e-07 | 0.01168257
[8 empty] | 794 | 8.103592e-07 | 0.01161963
[8 empty] | 795 | 8.136576e-07 | 0.01155676
[8 empty] | 796 | 8.169633e-07 | 0.01149398
[8 empty] | 797 | 8.202798e-07 | 0.01143123
[8 empty] | 798 | 8.236067e-07 | 0.0113685
[8 empty] | 799 | 8.269445e-07 | 0.0113058
[8 empty] | 800 | 8.302931e-07 | 0.01124311
[8 empty] | 801 | 8.33654e-07 | 0.01118041
[8 empty] | 802 | 8.370246e-07 | 0.01111776
[8 empty] | 803 | 8.404049e-07 | 0.01105514
[8 empty] | 804 | 8.437948e-07 | 0.01099256
[8 empty] | 805 | 8.471944e-07 | 0.01093002
[8 empty] | 806 | 8.506056e-07 | 0.01086749
[8 empty] | 807 | 8.540258e-07 | 0.010805
[8 empty] | 808 | 8.574546e-07 | 0.01074257
[8 empty] | 809 | 8.608921e-07 | 0.01068019
[8 empty] | 810 | 8.643383e-07 | 0.01061786
[8 empty] | 811 | 8.677891e-07 | 0.01055566
[8 empty] | 812 | 8.712487e-07 | 0.01049352
[8 empty] | 813 | 8.747197e-07 | 0.01043137
[8 empty] | 814 | 8.782022e-07 | 0.01036922
[8 empty] | 815 | 8.816962e-07 | 0.01030707
[8 empty] | 816 | 8.852023e-07 | 0.0102449
[8 empty] | 817 | 8.887207e-07 | 0.01018273
[8 empty] | 818 | 8.922497e-07 | 0.01012057
[8 empty] | 819 | 8.957893e-07 | 0.01005842
[8 empty] | 820 | 8.993393e-07 | 0.009996281
[8 empty] | 821 | 9.029e-07 | 0.009934159
[8 empty] | 822 | 9.06473e-07 | 0.009872023
[8 empty] | 823 | 9.100559e-07 | 0.009809912
[8 empty] | 824 | 9.136484e-07 | 0.009747826
[8 empty] | 825 | 9.172505e-07 | 0.009685769
[8 empty] | 826 | 9.208622e-07 | 0.009623737
[8 empty] | 827 | 9.244818e-07 | 0.009561765
[8 empty] | 828 | 9.281099e-07 | 0.009499838
[8 empty] | 829 | 9.317492e-07 | 0.009437908
[8 empty] | 830 | 9.353996e-07 | 0.009375978
[8 empty] | 831 | 9.390611e-07 | 0.009314046
[8 empty] | 832 | 9.427338e-07 | 0.009252113
[8 empty] | 833 | 9.464193e-07 | 0.009190152
[8 empty] | 834 | 9.501154e-07 | 0.0091282
[8 empty] | 835 | 9.538218e-07 | 0.009066257
[8 empty] | 836 | 9.575383e-07 | 0.009004325
[8 empty] | 837 | 9.612651e-07 | 0.008942403
[8 empty] | 838 | 9.650018e-07 | 0.008880498
[8 empty] | 839 | 9.687485e-07 | 0.008818612
[8 empty] | 840 | 9.725057e-07 | 0.00875673
[8 empty] | 841 | 9.762736e-07 | 0.008694851
[8 empty] | 842 | 9.800518e-07 | 0.008632975
[8 empty] | 843 | 9.838407e-07 | 0.008571101
[8 empty] | 844 | 9.876378e-07 | 0.008509271
[8 empty] | 845 | 9.914451e-07 | 0.008447451
[8 empty] | 846 | 9.952644e-07 | 0.008385608
[8 empty] | 847 | 9.990956e-07 | 0.008323742
[8 empty] | 848 | 1.002939e-06 | 0.008261853
[8 empty] | 849 | 1.006794e-06 | 0.008199941
[8 empty] | 850 | 1.010666e-06 | 0.008137947
[8 empty] | 851 | 1.014548e-06 | 0.008075942
[8 empty] | 852 | 1.018441e-06 | 0.008013944
[8 empty] | 853 | 1.022344e-06 | 0.007951951
[8 empty] | 854 | 1.026256e-06 | 0.007889965
[8 empty] | 855 | 1.030179e-06 | 0.007827983
[8 empty] | 856 | 1.034109e-06 | 0.007766069
[8 empty] | 857 | 1.03805e-06 | 0.007704139
[8 empty] | 858 | 1.042002e-06 | 0.007642189
[8 empty] | 859 | 1.045966e-06 | 0.00758022
[8 empty] | 860 | 1.049941e-06 | 0.007518231
[8 empty] | 861 | 1.053928e-06 | 0.007456223
[8 empty] | 862 | 1.057929e-06 | 0.007394171
[8 empty] | 863 | 1.06194e-06 | 0.00733211
[8 empty] | 864 | 1.065962e-06 | 0.00727004
[8 empty] | 865 | 1.069994e-06 | 0.00720796
[8 empty] | 866 | 1.074038e-06 | 0.007145871
[8 empty] | 867 | 1.078092e-06 | 0.007083772
[8 empty] | 868 | 1.082153e-06 | 0.007021725
[8 empty] | 869 | 1.086227e-06 | 0.006959645
[8 empty] | 870 | 1.090312e-06 | 0.006897532
[8 empty] | 871 | 1.09441e-06 | 0.006835385
[8 empty] | 872 | 1.09852e-06 | 0.006773205
[8 empty] | 873 | 1.102642e-06 | 0.006710992
[8 empty] | 874 | 1.106779e-06 | 0.006648724
[8 empty] | 875 | 1.110927e-06 | 0.006586429
[8 empty] | 876 | 1.115086e-06 | 0.006524109
[8 empty] | 877 | 1.119257e-06 | 0.006461766
[8 empty] | 878 | 1.123439e-06 | 0.006399399
[8 empty] | 879 | 1.127633e-06 | 0.006337007
[8 empty] | 880 | 1.131838e-06 | 0.006274606
[8 empty] | 881 | 1.136054e-06 | 0.00621218
[8 empty] | 882 | 1.140282e-06 | 0.006149724
[8 empty] | 883 | 1.144521e-06 | 0.006087235
[8 empty] | 884 | 1.148773e-06 | 0.006024716
[8 empty] | 885 | 1.153036e-06 | 0.005962165
[8 empty] | 886 | 1.157311e-06 | 0.005899591
[8 empty] | 887 | 1.161598e-06 | 0.005836994
[8 empty] | 888 | 1.165896e-06 | 0.005774358
[8 empty] | 889 | 1.170207e-06 | 0.005711684
[8 empty] | 890 | 1.17453e-06 | 0.005648971
[8 empty] | 891 | 1.178865e-06 | 0.005586219
[8 empty] | 892 | 1.183212e-06 | 0.005523429
[8 empty] | 893 | 1.187574e-06 | 0.005460579
[8 empty] | 894 | 1.191947e-06 | 0.005397699
[8 empty] | 895 | 1.196331e-06 | 0.005334789
[8 empty] | 896 | 1.200727e-06 | 0.005271848
[8 empty] | 897 | 1.205135e-06 | 0.005208877
[8 empty] | 898 | 1.209554e-06 | 0.005145876
[8 empty] | 899 | 1.213984e-06 | 0.005082857
[8 empty] | 900 | 1.218425e-06 | 0.005019811
[8 empty] | 901 | 1.222879e-06 | 0.004956726
[8 empty] | 902 | 1.227344e-06 | 0.004893605
[8 empty] | 903 | 1.231821e-06 | 0.004830445
[8 empty] | 904 | 1.23631e-06 | 0.004767247
[8 empty] | 905 | 1.240811e-06 | 0.004704015
[8 empty] | 906 | 1.24532e-06 | 0.004640802
[8 empty] | 907 | 1.249842e-06 | 0.00457753
[8 empty] | 908 | 1.254378e-06 | 0.004514198
[8 empty] | 909 | 1.258927e-06 | 0.004450808
[8 empty] | 910 | 1.263489e-06 | 0.004387358
[8 empty] | 911 | 1.268065e-06 | 0.00432385
[8 empty] | 912 | 1.272655e-06 | 0.004260274
[8 empty] | 913 | 1.277259e-06 | 0.004196629
[8 empty] | 914 | 1.281876e-06 | 0.004132933
[8 empty] | 915 | 1.286505e-06 | 0.004069183
[8 empty] | 916 | 1.291147e-06 | 0.004005383
[8 empty] | 917 | 1.295802e-06 | 0.00394153
[8 empty] | 918 | 1.30047e-06 | 0.003877626
[8 empty] | 919 | 1.305152e-06 | 0.003813656
[8 empty] | 920 | 1.309847e-06 | 0.003749632
[8 empty] | 921 | 1.314553e-06 | 0.003685563
[8 empty] | 922 | 1.319272e-06 | 0.003621448
[8 empty] | 923 | 1.324004e-06 | 0.003557288
[8 empty] | 924 | 1.328747e-06 | 0.003493082
[8 empty] | 925 | 1.333502e-06 | 0.003428831
[8 empty] | 926 | 1.338267e-06 | 0.003364583
[8 empty] | 927 | 1.343043e-06 | 0.003300287
[8 empty] | 928 | 1.347834e-06 | 0.003235924
[8 empty] | 929 | 1.352638e-06 | 0.003171495
[8 empty] | 930 | 1.357455e-06 | 0.003107001
[8 empty] | 931 | 1.362286e-06 | 0.00304244
[8 empty] | 932 | 1.367131e-06 | 0.002977813
[8 empty] | 933 | 1.37199e-06 | 0.002913106
[8 empty] | 934 | 1.376864e-06 | 0.002848334
[8 empty] | 935 | 1.38175e-06 | 0.002783503
[8 empty] | 936 | 1.386649e-06 | 0.002718611
[8 empty] | 937 | 1.391561e-06 | 0.002653659
[8 empty] | 938 | 1.396486e-06 | 0.002588647
[8 empty] | 939 | 1.401425e-06 | 0.002523575
[8 empty] | 940 | 1.406375e-06 | 0.002458459
[8 empty] | 941 | 1.411339e-06 | 0.002393282
[8 empty] | 942 | 1.416316e-06 | 0.002328039
[8 empty] | 943 | 1.421306e-06 | 0.002262729
[8 empty] | 944 | 1.42631e-06 | 0.002197352
[8 empty] | 945 | 1.431328e-06 | 0.002131908
[8 empty] | 946 | 1.436359e-06 | 0.002066396
[8 empty] | 947 | 1.441402e-06 | 0.002000833
[8 empty] | 948 | 1.446459e-06 | 0.001935206
[8 empty] | 949 | 1.45153e-06 | 0.001869506
[8 empty] | 950 | 1.456615e-06 | 0.001803731
[8 empty] | 951 | 1.461713e-06 | 0.001737882
[8 empty] | 952 | 1.466826e-06 | 0.001671959
[8 empty] | 953 | 1.471953e-06 | 0.001605961
[8 empty] | 954 | 1.477094e-06 | 0.001539885
[8 empty] | 955 | 1.48225e-06 | 0.001473725
[8 empty] | 956 | 1.487419e-06 | 0.001407495
[8 empty] | 957 | 1.492602e-06 | 0.001341197
[8 empty] | 958 | 1.497799e-06 | 0.001274829
[8 empty] | 959 | 1.503009e-06 | 0.001208391
[8 empty] | 960 | 1.508232e-06 | 0.001141885
[8 empty] | 961 | 1.513469e-06 | 0.001075309
[8 empty] | 962 | 1.518718e-06 | 0.001008685
[8 empty] | 963 | 1.523981e-06 | 0.0009419871
[8 empty] | 964 | 1.529258e-06 | 0.0008752128
[8 empty] | 965 | 1.534549e-06 | 0.000808362
[8 empty] | 966 | 1.539854e-06 | 0.0007414348
[8 empty] | 967 | 1.545173e-06 | 0.0006744312
[8 empty] | 968 | 1.550506e-06 | 0.000607351
[8 empty] | 969 | 1.555852e-06 | 0.0005171347
[8 empty] | 970 | 1.561211e-06 | 0.0004034186
[8 empty] | 971 | 1.566585e-06 | 0.0003055723
[8 empty] | 972 | 1.571974e-06 | 0.0002235959
[8 empty] | 973 | 1.577377e-06 | 0.0001574892
[8 empty] | 974 | 1.582794e-06 | 0.0001072524
[8 empty] | 975 | 1.588226e-06 | 7.288541e-05
[8 empty] | 976 | 1.593672e-06 | 5.438825e-05
[8 empty] | 977 | 1.599132e-06 | 8.951308e-05
[8 empty] | 978 | 1.604606e-06 | 0.0001393505
[8 empty] | 979 | 1.610095e-06 | 0.0001910097
[8 empty] | 980 | 1.615599e-06 | 0.0002444906
[8 empty] | 981 | 1.621118e-06 | 0.0002997933
[8 empty] | 982 | 1.626652e-06 | 0.0003569179
[8 empty] | 983 | 1.632201e-06 | 0.0004158642
[8 empty] | 984 | 1.637765e-06 | 0.0004767685
[8 empty] | 985 | 1.643346e-06 | 0.0005452817
[8 empty] | 986 | 1.648941e-06 | 0.0006138821
[8 empty] | 987 | 1.65455e-06 | 0.0006825698
[8 empty] | 988 | 1.660175e-06 | 0.0007513447
[8 empty] | 989 | 1.665814e-06 | 0.000820207
[8 empty] | 990 | 1.671468e-06 | 0.0008891565
[8 empty] | 991 | 1.677136e-06 | 0.0009581933
[8 empty] | 992 | 1.682819e-06 | 0.001027313
[8 empty] | 993 | 1.688514e-06 | 0.001096499
[8 empty] | 994 | 1.694225e-06 | 0.00116578
[8 empty] | 995 | 1.699952e-06 | 0.001235156
[8 empty] | 996 | 1.705693e-06 | 0.001304627
[8 empty] | 997 | 1.71145e-06 | 0.001374192
[8 empty] | 998 | 1.717221e-06 | 0.001443852
[8 empty] | 999 | 1.723008e-06 | 0.001513607
[8 empty] | 1000 | 1.72881e-06 | 0.001583452
[8 empty] | 1001 | 1.734626e-06 | 0.001653371
[8 empty] | 1002 | 1.740457e-06 | 0.001723392
[8 empty] | 1003 | 1.746304e-06 | 0.001793515
[8 empty] | 1004 | 1.752167e-06 | 0.00186374
[8 empty] | 1005 | 1.758045e-06 | 0.001934068
[8 empty] | 1006 | 1.76394e-06 | 0.002004498
[8 empty] | 1007 | 1.76985e-06 | 0.00207503
[8 empty] | 1008 | 1.775776e-06 | 0.002145664
[8 empty] | 1009 | 1.781719e-06 | 0.002216411
[8 empty] | 1010 | 1.787677e-06 | 0.002287257
[8 empty] | 1011 | 1.79365e-06 | 0.002358203
[8 empty] | 1012 | 1.79964e-06 | 0.002429248
[8 empty] | 1013 | 1.805644e-06 | 0.002500392
[8 empty] | 1014 | 1.811664e-06 | 0.002571636
[8 empty] | 1015 | 1.8177e-06 | 0.002642979
[8 empty] | 1016 | 1.823751e-06 | 0.002714422
[8 empty] | 1017 | 1.829816e-06 | 0.002785941
[8 empty] | 1018 | 1.835896e-06 | 0.00285756
[8 empty] | 1019 | 1.841993e-06 | 0.002929286
[8 empty] | 1020 | 1.848105e-06 | 0.003001119
[8 empty] | 1021 | 1.854234e-06 | 0.003073059
[8 empty] | 1022 | 1.860378e-06 | 0.003145106
[8 empty] | 1023 | 1.866539e-06 | 0.003217261
[8 empty] | 1024 | 1.872716e-06 | 0.003289523
[8 empty] | 1025 | 1.87892e-06 | 0.003361851
[8 empty] | 1026 | 1.885154e-06 | 0.003434233
[8 empty] | 1027 | 1.891397e-06 | 0.003506749
[8 empty] | 1028 | 1.897649e-06 | 0.003579401
[8 empty] | 1029 | 1.903909e-06 | 0.003652187
[8 empty] | 1030 | 1.910178e-06 | 0.003725108
[8 empty] | 1031 | 1.916456e-06 | 0.003798163
[8 empty] | 1032 | 1.922742e-06 | 0.003871353
[8 empty] | 1033 | 1.929036e-06 | 0.003944678
[8 empty] | 946 | 0.9965556 | 3.120097
[8 empty] | 947 | 0.994486 | 3.117297
[8 empty] | 948 | 0.9924225 | 3.114483
[8 empty] | 949 | 0.9903646 | 3.111655
[8 empty] | 950 | 0.9883123 | 3.108813
[8 empty] | 951 | 0.9862655 | 3.105958
[8 empty] | 952 | 0.9842244 | 3.103088
[8 empty] | 953 | 0.9821889 | 3.100204
[8 empty] | 954 | 0.9801589 | 3.097306
[8 empty] | 955 | 0.9781342 | 3.094392
[8 empty] | 956 | 0.9761152 | 3.091465
[8 empty] | 957 | 0.9741021 | 3.088525
[8 empty] | 958 | 0.9720946 | 3.085572
[8 empty] | 959 | 0.970093 | 3.082605
[8 empty] | 960 | 0.968097 | 3.079625
[8 empty] | 961 | 0.9661068 | 3.076632
[8 empty] | 962 | 0.9641231 | 3.073625
[8 empty] | 963 | 0.962145 | 3.070604
[8 empty] | 964 | 0.9601724 | 3.067571
[8 empty] | 965 | 0.9582053 | 3.064525
[8 empty] | 966 | 0.9562438 | 3.061466
[8 empty] | 967 | 0.9542878 | 3.058394
[8 empty] | 968 | 0.9523374 | 3.055309
[8 empty] | 969 | 0.9503927 | 3.052211
[8 empty] | 970 | 0.948454 | 3.049099
[8 empty] | 971 | 0.9465205 | 3.045975
[8 empty] | 972 | 0.9445924 | 3.042838
[8 empty] | 973 | 0.9426696 | 3.039689
[8 empty] | 974 | 0.9407521 | 3.036528
[8 empty] | 975 | 0.9388399 | 3.033354
[8 empty] | 976 | 0.9369331 | 3.030168
[8 empty] | 977 | 0.9350321 | 3.026968
[8 empty] | 978 | 0.9331364 | 3.023755
[8 empty] | 979 | 0.9312459 | 3.020531
[8 empty] | 980 | 0.9293604 | 3.017295
[8 empty] | 981 | 0.9274801 | 3.014047
[8 empty] | 982 | 0.9256049 | 3.010787
[8 empty] | 983 | 0.9237348 | 3.007516
[8 empty] | 984 | 0.9218698 | 3.004233
[8 empty] | 985 | 0.9200096 | 3.000934
[8 empty] | 986 | 0.9181547 | 2.997624
[8 empty] | 987 | 0.9163049 | 2.994304
[8 empty] | 988 | 0.9144604 | 2.990973
[8 empty] | 989 | 0.912621 | 2.987632
[8 empty] | 990 | 0.9107869 | 2.98428
[8 empty] | 991 | 0.9089579 | 2.980918
[8 empty] | 992 | 0.9071343 | 2.977545
[8 empty] | 993 | 0.9053165 | 2.974159
[8 empty] | 994 | 0.9035037 | 2.970763
[8 empty] | 995 | 0.9016958 | 2.967357
[8 empty] | 996 | 0.899893 | 2.963943
[8 empty] | 997 | 0.8980952 | 2.960518
[8 empty] | 998 | 0.8963023 | 2.957083
[8 empty] | 999 | 0.8945145 | 2.95364
[8 empty] | 1000 | 0.8927318 | 2.950185
[8 empty] | 1001 | 0.8909546 | 2.946719
[8 empty] | 1002 | 0.8891822 | 2.943244
[8 empty] | 1003 | 0.8874146 | 2.93976
[8 empty] | 1004 | 0.8856518 | 2.936267
[8 empty] | 1005 | 0.8838938 | 2.932766
[8 empty] | 1006 | 0.8821406 | 2.929256
[8 empty] | 1007 | 0.8803921 | 2.925737
[8 empty] | 1008 | 0.8786485 | 2.92221
[8 empty] | 1009 | 0.8769095 | 2.918668
[8 empty] | 1010 | 0.8751754 | 2.915119
[8 empty] | 1011 | 0.873446 | 2.911563
[8 empty] | 1012 | 0.8717216 | 2.908
[8 empty] | 1013 | 0.8700019 | 2.90443
[8 empty] | 1014 | 0.8682871 | 2.900852
[8 empty] | 1015 | 0.8665771 | 2.897268
[8 empty] | 1016 | 0.864872 | 2.893676
[8 empty] | 1017 | 0.8631723 | 2.890073
[8 empty] | 1018 | 0.8614775 | 2.886464
[8 empty] | 1019 | 0.8597872 | 2.882849
[8 empty] | 1020 | 0.8581017 | 2.879227
[8 empty] | 1021 | 0.8564208 | 2.875599
[8 empty] | 1022 | 0.8547444 | 2.871965
[8 empty] | 1023 | 0.8530728 | 2.868325
[8 empty] | 1024 | 0.8514057 | 2.864679
[8 empty] | 1025 | 0.8497571 | 2.861037
[8 empty] | 1026 | 0.8481315 | 2.8574
[8 empty] | 1027 | 0.8465011 | 2.853751
[8 empty] | 1028 | 0.8448659 | 2.85009
[8 empty] | 1029 | 0.8432258 | 2.846416
[8 empty] | 1030 | 0.841581 | 2.84273
[8 empty] | 1031 | 0.8399314 | 2.839031
[8 empty] | 1032 | 0.838277 | 2.835319
[8 empty] | 1033 | 0.8366179 | 2.831595