## Sheet01
Sample | #1_N2_0sccm |  | #2_N2_3sccm |  | #3_N2_6sccm |  | #4_N2_9sccm |  | #5_N2_12sccm
Wavelength(nm) | n | k | n | k | n | k | n | k | n | k
280 | 1.733318 | 2.007503 | 1.756868 | 1.792156 | 1.799878 | 1.731623 | 1.846678 | 1.691326 | 1.874506 | 1.652134
290 | 1.818507 | 2.048189 | 1.831807 | 1.825895 | 1.874137 | 1.761833 | 1.920526 | 1.718419 | 1.947571 | 1.676532
300 | 1.903856 | 2.084033 | 1.906536 | 1.855516 | 1.948013 | 1.787913 | 1.993811 | 1.741372 | 2.019918 | 1.696824
310 | 1.989245 | 2.115237 | 1.980994 | 1.881248 | 2.021444 | 1.8101 | 2.06647 | 1.760432 | 2.091487 | 1.713265
320 | 2.074306 | 2.1419 | 2.054912 | 1.903224 | 2.094161 | 1.828548 | 2.138236 | 1.775774 | 2.162017 | 1.726043
330 | 2.158787 | 2.16418 | 2.128123 | 1.921614 | 2.166 | 1.84344 | 2.208947 | 1.787594 | 2.231353 | 1.735365
340 | 2.242623 | 2.182276 | 2.200627 | 1.936613 | 2.236959 | 1.854977 | 2.278606 | 1.796102 | 2.299499 | 1.741445
350 | 2.325455 | 2.196319 | 2.272164 | 1.948349 | 2.306787 | 1.863307 | 2.346968 | 1.801461 | 2.36622 | 1.74446
360 | 2.407162 | 2.206497 | 2.342684 | 1.956989 | 2.375436 | 1.868603 | 2.41399 | 1.803854 | 2.43148 | 1.744598
370 | 2.487596 | 2.21299 | 2.412108 | 1.962683 | 2.442833 | 1.871025 | 2.479605 | 1.803451 | 2.495221 | 1.742034
380 | 2.566505 | 2.215975 | 2.480264 | 1.965572 | 2.508814 | 1.870728 | 2.543661 | 1.800418 | 2.557297 | 1.736942
390 | 2.643818 | 2.215644 | 2.547133 | 1.965802 | 2.573366 | 1.867865 | 2.606149 | 1.794912 | 2.61771 | 1.729484
400 | 2.719426 | 2.212183 | 2.612657 | 1.963512 | 2.636438 | 1.862579 | 2.667027 | 1.787086 | 2.676426 | 1.719815
410 | 2.793205 | 2.205782 | 2.67676 | 1.958833 | 2.697963 | 1.855011 | 2.726238 | 1.777086 | 2.733394 | 1.708086
420 | 2.864964 | 2.196643 | 2.739303 | 1.951908 | 2.757813 | 1.845313 | 2.783667 | 1.765071 | 2.788514 | 1.69446
430 | 2.934816 | 2.184928 | 2.800405 | 1.942844 | 2.81611 | 1.833589 | 2.839437 | 1.751147 | 2.841909 | 1.679039
440 | 3.002561 | 2.170843 | 2.859907 | 1.93178 | 2.872708 | 1.819989 | 2.893416 | 1.735468 | 2.893463 | 1.661984
450 | 3.068166 | 2.154569 | 2.91779 | 1.918833 | 2.927596 | 1.804634 | 2.945605 | 1.71816 | 2.943182 | 1.64342
460 | 3.131613 | 2.136281 | 2.974042 | 1.904119 | 2.980771 | 1.787642 | 2.996005 | 1.69934 | 2.991078 | 1.623464
470 | 3.192888 | 2.116148 | 3.028653 | 1.887745 | 3.03223 | 1.769121 | 3.044626 | 1.67912 | 3.037165 | 1.602227
480 | 3.251979 | 2.094336 | 3.081605 | 1.86982 | 3.081965 | 1.749182 | 3.091465 | 1.65761 | 3.081451 | 1.579819
490 | 3.308906 | 2.070994 | 3.132908 | 1.850437 | 3.129993 | 1.727921 | 3.136549 | 1.634907 | 3.123966 | 1.556334
500 | 3.363608 | 2.046304 | 3.182496 | 1.829722 | 3.176259 | 1.705464 | 3.179835 | 1.611138 | 3.164678 | 1.5319
510 | 3.416128 | 2.020403 | 3.230388 | 1.807764 | 3.22079 | 1.681902 | 3.221355 | 1.586392 | 3.203627 | 1.506602
520 | 3.466513 | 1.993418 | 3.276612 | 1.784644 | 3.263618 | 1.657314 | 3.26115 | 1.560748 | 3.240856 | 1.480517
530 | 3.514806 | 1.96547 | 3.321181 | 1.760445 | 3.304765 | 1.631782 | 3.299247 | 1.534285 | 3.276398 | 1.453722
540 | 3.560991 | 1.936712 | 3.364059 | 1.735278 | 3.344206 | 1.605418 | 3.335631 | 1.507115 | 3.310247 | 1.426326
550 | 3.605133 | 1.907247 | 3.40528 | 1.709213 | 3.381979 | 1.578291 | 3.370345 | 1.479303 | 3.34245 | 1.398391
560 | 3.647311 | 1.877159 | 3.444891 | 1.682308 | 3.418134 | 1.550454 | 3.403445 | 1.450901 | 3.373064 | 1.369967
570 | 3.68753 | 1.846576 | 3.482867 | 1.654662 | 3.452657 | 1.522009 | 3.434925 | 1.422009 | 3.402091 | 1.341148
580 | 3.725852 | 1.815586 | 3.519238 | 1.626343 | 3.485582 | 1.493018 | 3.464823 | 1.392685 | 3.429574 | 1.311993
590 | 3.762315 | 1.784287 | 3.554012 | 1.597429 | 3.516925 | 1.463561 | 3.493163 | 1.363006 | 3.455538 | 1.282572
600 | 3.79703 | 1.752709 | 3.587264 | 1.567941 | 3.546762 | 1.433651 | 3.520019 | 1.332984 | 3.48006 | 1.252895
610 | 3.830003 | 1.72097 | 3.618971 | 1.53798 | 3.575076 | 1.403392 | 3.545385 | 1.302717 | 3.503139 | 1.223056
620 | 3.861268 | 1.689162 | 3.649136 | 1.507632 | 3.60188 | 1.372864 | 3.56928 | 1.272284 | 3.524798 | 1.19313
630 | 3.890942 | 1.657283 | 3.677846 | 1.476892 | 3.627257 | 1.342061 | 3.591784 | 1.241674 | 3.545116 | 1.163105
640 | 3.919065 | 1.625407 | 3.70511 | 1.445831 | 3.651223 | 1.311049 | 3.612919 | 1.210952 | 3.564118 | 1.13304
650 | 3.945671 | 1.593607 | 3.730937 | 1.414522 | 3.673792 | 1.2799 | 3.632704 | 1.180184 | 3.581828 | 1.102999
660 | 3.970846 | 1.561895 | 3.755383 | 1.382979 | 3.695021 | 1.248624 | 3.651197 | 1.149379 | 3.5983 | 1.072986
670 | 3.9946 | 1.53037 | 3.778435 | 1.351307 | 3.714904 | 1.217322 | 3.668398 | 1.118632 | 3.613542 | 1.043094
680 | 4.017024 | 1.499021 | 3.800158 | 1.3195 | 3.733506 | 1.185987 | 3.684371 | 1.087935 | 3.627615 | 1.01331
690 | 4.038178 | 1.467866 | 3.820591 | 1.287584 | 3.750866 | 1.154641 | 3.699156 | 1.057306 | 3.640559 | 0.9836524
700 | 4.058074 | 1.436997 | 3.839725 | 1.255664 | 3.766982 | 1.123385 | 3.712759 | 1.026841 | 3.652385 | 0.9542087
710 | 4.076794 | 1.406394 | 3.857621 | 1.223725 | 3.781914 | 1.092202 | 3.725235 | 0.9965217 | 3.663146 | 0.9249612
720 | 4.094382 | 1.376083 | 3.874305 | 1.191808 | 3.79569 | 1.06113 | 3.736617 | 0.9663823 | 3.672874 | 0.8959398
730 | 4.110874 | 1.346108 | 3.889795 | 1.159972 | 3.808331 | 1.030223 | 3.746928 | 0.9364731 | 3.681596 | 0.8671911
740 | 4.126328 | 1.31646 | 3.904137 | 1.128217 | 3.819883 | 0.9994794 | 3.756211 | 0.9067904 | 3.689352 | 0.8387097
750 | 4.140779 | 1.287178 | 3.917348 | 1.0966 | 3.830366 | 0.9689531 | 3.76449 | 0.8773839 | 3.696169 | 0.8105412
760 | 4.154274 | 1.258265 | 3.929464 | 1.065137 | 3.839815 | 0.938657 | 3.771802 | 0.8482639 | 3.702081 | 0.7826934
770 | 4.166853 | 1.229736 | 3.940512 | 1.033861 | 3.84826 | 0.9086202 | 3.778175 | 0.8194562 | 3.707119 | 0.7551895
780 | 4.178554 | 1.201603 | 3.950523 | 1.002796 | 3.855731 | 0.8788649 | 3.783641 | 0.7909803 | 3.711312 | 0.7280461
790 | 4.189425 | 1.173851 | 3.959531 | 0.9719431 | 3.862264 | 0.8493903 | 3.788233 | 0.7628335 | 3.714694 | 0.7012587
800 | 4.199492 | 1.146515 | 3.967557 | 0.9413561 | 3.867879 | 0.8202451 | 3.791976 | 0.7350606 | 3.717288 | 0.6748686
810 | 4.208798 | 1.119573 | 3.974637 | 0.911025 | 3.872611 | 0.7914187 | 3.794901 | 0.7076497 | 3.719126 | 0.6488626
820 | 4.21736 | 1.093083 | 3.980784 | 0.8810313 | 3.876479 | 0.762987 | 3.797032 | 0.6806709 | 3.720233 | 0.6233057
830 | 4.225232 | 1.066986 | 3.986041 | 0.8513235 | 3.879521 | 0.7348991 | 3.798402 | 0.6540746 | 3.720638 | 0.5981492
840 | 4.232435 | 1.04131 | 3.990428 | 0.8219509 | 3.88176 | 0.7072003 | 3.799034 | 0.6279019 | 3.720365 | 0.5734306
850 | 4.238996 | 1.016066 | 3.993971 | 0.7929413 | 3.883221 | 0.6799153 | 3.798957 | 0.6021748 | 3.719442 | 0.549169
860 | 4.244951 | 0.9912297 | 3.9967 | 0.7642815 | 3.883932 | 0.6530303 | 3.798195 | 0.5768783 | 3.717893 | 0.5253492
870 | 4.25032 | 0.9668274 | 3.998636 | 0.7360182 | 3.883918 | 0.6265878 | 3.796774 | 0.5520515 | 3.715742 | 0.5020062
880 | 4.255134 | 0.9428378 | 3.999806 | 0.7081428 | 3.883203 | 0.6005783 | 3.794718 | 0.5276836 | 3.713013 | 0.4791287
890 | 4.259416 | 0.9192663 | 4.000236 | 0.6806766 | 3.881813 | 0.5750205 | 3.792051 | 0.503791 | 3.709729 | 0.4567307
900 | 4.263191 | 0.8961053 | 3.999947 | 0.6536261 | 3.87977 | 0.5499193 | 3.788796 | 0.480377 | 3.705912 | 0.434814
910 | 4.266478 | 0.8733832 | 3.998966 | 0.6270401 | 3.877102 | 0.5253186 | 3.784981 | 0.4574811 | 3.701589 | 0.4134144
920 | 4.269304 | 0.8510476 | 3.997314 | 0.6008719 | 3.873826 | 0.5011741 | 3.78062 | 0.435061 | 3.696774 | 0.392491
930 | 4.271687 | 0.8291293 | 3.995015 | 0.5751724 | 3.869969 | 0.4775319 | 3.775742 | 0.4131584 | 3.691494 | 0.3720816
940 | 4.273648 | 0.80761 | 3.992091 | 0.5499349 | 3.865551 | 0.4543848 | 3.770364 | 0.3917652 | 3.685766 | 0.3521776
950 | 4.275205 | 0.7864949 | 3.988564 | 0.5251794 | 3.860596 | 0.4317501 | 3.764512 | 0.3708965 | 3.679614 | 0.3327918
960 | 4.276378 | 0.7657682 | 3.984456 | 0.5009022 | 3.855123 | 0.4096236 | 3.758202 | 0.3505474 | 3.673054 | 0.3139186
970 | 4.277183 | 0.745444 | 3.97979 | 0.4771328 | 3.849156 | 0.3880312 | 3.75146 | 0.3307408 | 3.666111 | 0.295578
980 | 4.277636 | 0.7255111 | 3.974586 | 0.453872 | 3.842716 | 0.366973 | 3.744305 | 0.3114754 | 3.658803 | 0.277768
990 | 4.277756 | 0.7059504 | 3.968863 | 0.4311112 | 3.835819 | 0.3464403 | 3.736753 | 0.2927427 | 3.651143 | 0.2604796
1000 | 4.277555 | 0.6867718 | 3.962642 | 0.4088745 | 3.82849 | 0.3264542 | 3.728827 | 0.2745609 | 3.643156 | 0.2437286
1010 | 4.277049 | 0.6679648 | 3.955944 | 0.3871622 | 3.820745 | 0.3070144 | 3.720543 | 0.2569288 | 3.634857 | 0.227513
1020 | 4.276251 | 0.649524 | 3.948786 | 0.3659815 | 3.812605 | 0.2881265 | 3.711924 | 0.2398508 | 3.626266 | 0.2118358
1030 | 4.275225 | 0.631521 | 3.941234 | 0.3454316 | 3.804139 | 0.2698845 | 3.703038 | 0.223415 | 3.617454 | 0.1967791