## Sheet01
Sample | GST_0sccm_열처리O |  | GST_3sccm_열처리O |  | GST_6sccm_열처리O |  | GST_9sccm_열처리O |  | GST_12sccm_열처리O
Wavelength(nm) | n | k | n | k | n | k | n | k | n | k
280 | 1.073081 | 1.974599 | 1.352338 | 1.713904 | 1.55183 | 1.637768 | 1.579471 | 1.558221 | 1.618717 | 1.491166
290 | 1.128478 | 2.069944 | 1.411756 | 1.777628 | 1.614257 | 1.690295 | 1.63977 | 1.608881 | 1.678106 | 1.537904
300 | 1.186434 | 2.161879 | 1.472545 | 1.837738 | 1.67764 | 1.738791 | 1.701025 | 1.655492 | 1.738333 | 1.580589
310 | 1.246881 | 2.250692 | 1.534606 | 1.894471 | 1.741855 | 1.783499 | 1.763088 | 1.698301 | 1.799238 | 1.619468
320 | 1.309594 | 2.336363 | 1.597677 | 1.947871 | 1.806609 | 1.824509 | 1.825653 | 1.737411 | 1.860513 | 1.654654
330 | 1.37443 | 2.418955 | 1.661585 | 1.998044 | 1.871703 | 1.861963 | 1.888512 | 1.772972 | 1.921943 | 1.686308
340 | 1.4414 | 2.498672 | 1.726304 | 2.045185 | 1.937095 | 1.896063 | 1.951606 | 1.805194 | 1.983465 | 1.714639
350 | 1.510278 | 2.575404 | 1.791585 | 2.089299 | 2.002515 | 1.926874 | 2.014666 | 1.834156 | 2.044808 | 1.739741
360 | 1.581017 | 2.649237 | 1.857362 | 2.130514 | 2.067882 | 1.954549 | 2.077602 | 1.860018 | 2.105882 | 1.761779
370 | 1.653546 | 2.720207 | 1.923544 | 2.168925 | 2.133094 | 1.979213 | 2.140307 | 1.882914 | 2.166578 | 1.780896
380 | 1.727681 | 2.78823 | 1.989949 | 2.204566 | 2.197959 | 2.000953 | 2.202592 | 1.902942 | 2.226709 | 1.7972
390 | 1.803389 | 2.853366 | 2.056535 | 2.237546 | 2.262429 | 2.019902 | 2.264406 | 1.920241 | 2.286226 | 1.810835
400 | 1.880587 | 2.915617 | 2.123228 | 2.267944 | 2.326423 | 2.036169 | 2.325668 | 1.934929 | 2.345047 | 1.821926
410 | 1.959163 | 2.974956 | 2.189928 | 2.295824 | 2.389839 | 2.049855 | 2.386276 | 1.947112 | 2.403076 | 1.830585
420 | 2.038903 | 3.031293 | 2.256462 | 2.321219 | 2.452511 | 2.061045 | 2.44607 | 1.956886 | 2.46016 | 1.836921
430 | 2.119915 | 3.08476 | 2.322931 | 2.344265 | 2.51453 | 2.06987 | 2.505137 | 1.964381 | 2.516383 | 1.841059
440 | 2.201936 | 3.135238 | 2.389134 | 2.364979 | 2.575707 | 2.076404 | 2.563298 | 1.969681 | 2.571573 | 1.843095
450 | 2.284872 | 3.182726 | 2.455019 | 2.383434 | 2.635993 | 2.080747 | 2.620506 | 1.972889 | 2.625692 | 1.843135
460 | 2.368625 | 3.227226 | 2.520535 | 2.399699 | 2.695346 | 2.082993 | 2.676722 | 1.974102 | 2.678704 | 1.841282
470 | 2.453099 | 3.26874 | 2.585636 | 2.413842 | 2.753725 | 2.083231 | 2.73191 | 1.973414 | 2.730577 | 1.837629
480 | 2.538171 | 3.307261 | 2.650262 | 2.425923 | 2.811081 | 2.081549 | 2.786025 | 1.970914 | 2.781275 | 1.832272
490 | 2.623758 | 3.342804 | 2.714386 | 2.436008 | 2.867394 | 2.078028 | 2.839053 | 1.966687 | 2.830786 | 1.825295
500 | 2.709636 | 3.375333 | 2.777882 | 2.444146 | 2.92256 | 2.072758 | 2.890896 | 1.960823 | 2.879025 | 1.816794
510 | 2.795717 | 3.404877 | 2.840729 | 2.450406 | 2.976568 | 2.065819 | 2.941551 | 1.953404 | 2.925993 | 1.806853
520 | 2.881921 | 3.431468 | 2.902913 | 2.454849 | 3.029415 | 2.057287 | 2.991017 | 1.944506 | 2.971694 | 1.795548
530 | 2.968146 | 3.455133 | 2.964409 | 2.457536 | 3.081088 | 2.047236 | 3.039285 | 1.934203 | 3.016124 | 1.782952
540 | 3.054184 | 3.475878 | 3.025115 | 2.458522 | 3.13151 | 2.03575 | 3.086289 | 1.92258 | 3.05923 | 1.769153
550 | 3.139954 | 3.493752 | 3.085025 | 2.457869 | 3.180687 | 2.022898 | 3.132039 | 1.909706 | 3.101024 | 1.75422
560 | 3.225408 | 3.508809 | 3.144152 | 2.455632 | 3.228643 | 2.008739 | 3.176561 | 1.895638 | 3.141538 | 1.738209
570 | 3.310345 | 3.52108 | 3.202409 | 2.45187 | 3.275315 | 1.993355 | 3.219803 | 1.880456 | 3.180729 | 1.721202
580 | 3.394675 | 3.530627 | 3.259782 | 2.446639 | 3.320706 | 1.97681 | 3.261771 | 1.864223 | 3.218609 | 1.703261
590 | 3.478257 | 3.537507 | 3.316223 | 2.439997 | 3.364792 | 1.959174 | 3.302449 | 1.847009 | 3.255169 | 1.684454
600 | 3.561119 | 3.541795 | 3.371799 | 2.431989 | 3.407637 | 1.940482 | 3.341901 | 1.828846 | 3.290474 | 1.664811
610 | 3.643045 | 3.543553 | 3.426408 | 2.422677 | 3.449176 | 1.920819 | 3.380072 | 1.809816 | 3.324481 | 1.644417
620 | 3.72388 | 3.542861 | 3.479993 | 2.412124 | 3.489381 | 1.900261 | 3.41694 | 1.789992 | 3.357176 | 1.623342
630 | 3.803693 | 3.539799 | 3.53264 | 2.400363 | 3.528331 | 1.878825 | 3.452585 | 1.769391 | 3.388637 | 1.6016
640 | 3.882359 | 3.534448 | 3.584308 | 2.387448 | 3.566008 | 1.856574 | 3.486996 | 1.748072 | 3.41886 | 1.57925
650 | 3.959746 | 3.526901 | 3.634947 | 2.373439 | 3.602391 | 1.833577 | 3.520157 | 1.726101 | 3.447838 | 1.556357
660 | 4.035868 | 3.517237 | 3.6846 | 2.358371 | 3.637527 | 1.809861 | 3.552116 | 1.703503 | 3.475619 | 1.532943
670 | 4.110523 | 3.505569 | 3.733168 | 2.342318 | 3.671362 | 1.785518 | 3.582829 | 1.680365 | 3.50217 | 1.509094
680 | 4.18377 | 3.491975 | 3.780719 | 2.325305 | 3.703957 | 1.760559 | 3.612358 | 1.656696 | 3.527554 | 1.484819
690 | 4.255591 | 3.476541 | 3.827269 | 2.307368 | 3.73534 | 1.735017 | 3.640731 | 1.632528 | 3.551799 | 1.460143
700 | 4.325801 | 3.459394 | 3.872721 | 2.288588 | 3.76546 | 1.708987 | 3.667908 | 1.607948 | 3.574878 | 1.435157
710 | 4.394473 | 3.440606 | 3.917144 | 2.268981 | 3.79438 | 1.682471 | 3.69395 | 1.582958 | 3.59685 | 1.409858
720 | 4.461562 | 3.420273 | 3.960528 | 2.248591 | 3.822109 | 1.655514 | 3.71887 | 1.5576 | 3.617731 | 1.384286
730 | 4.526993 | 3.398508 | 4.002842 | 2.227477 | 3.848641 | 1.628175 | 3.742667 | 1.531928 | 3.637527 | 1.358494
740 | 4.59081 | 3.375382 | 4.044125 | 2.205658 | 3.874019 | 1.600467 | 3.765384 | 1.505953 | 3.65628 | 1.33249
750 | 4.652941 | 3.351011 | 4.084345 | 2.183194 | 3.898239 | 1.57245 | 3.787021 | 1.47973 | 3.673996 | 1.306328
760 | 4.713406 | 3.325474 | 4.123521 | 2.160113 | 3.921326 | 1.544148 | 3.807607 | 1.453281 | 3.690706 | 1.280028
770 | 4.772188 | 3.298866 | 4.16165 | 2.136457 | 3.943298 | 1.5156 | 3.827158 | 1.426641 | 3.706429 | 1.253622
780 | 4.829289 | 3.271273 | 4.198738 | 2.112264 | 3.964171 | 1.486838 | 3.845696 | 1.399839 | 3.721189 | 1.227137
790 | 4.884756 | 3.242759 | 4.234817 | 2.087549 | 3.983981 | 1.457873 | 3.863254 | 1.372883 | 3.735019 | 1.20058
800 | 4.938542 | 3.213432 | 4.269858 | 2.062372 | 4.002726 | 1.428762 | 3.879837 | 1.345826 | 3.747928 | 1.174002
810 | 4.990715 | 3.183341 | 4.303903 | 2.03674 | 4.020446 | 1.399505 | 3.89548 | 1.318666 | 3.75995 | 1.1474
820 | 5.041183 | 3.152622 | 4.336892 | 2.010738 | 4.037123 | 1.37019 | 3.910174 | 1.291484 | 3.771086 | 1.12085
830 | 5.090088 | 3.121276 | 4.368911 | 1.984336 | 4.05282 | 1.340775 | 3.923977 | 1.26424 | 3.781384 | 1.094312
840 | 5.137398 | 3.089404 | 4.399936 | 1.957591 | 4.067538 | 1.311315 | 3.936891 | 1.236983 | 3.790855 | 1.067834
850 | 5.18312 | 3.057085 | 4.429965 | 1.930544 | 4.081293 | 1.281847 | 3.948936 | 1.209746 | 3.799518 | 1.041446
860 | 5.227326 | 3.024346 | 4.459038 | 1.903194 | 4.094118 | 1.252364 | 3.960143 | 1.182522 | 3.807402 | 1.01514
870 | 5.269995 | 2.991284 | 4.487133 | 1.875599 | 4.106019 | 1.222923 | 3.970519 | 1.155361 | 3.814521 | 0.9889626
880 | 5.311193 | 2.957929 | 4.514284 | 1.847763 | 4.117026 | 1.19352 | 3.980095 | 1.12826 | 3.820901 | 0.9629107
890 | 5.350937 | 2.92434 | 4.540495 | 1.819721 | 4.127157 | 1.164186 | 3.988887 | 1.101245 | 3.826562 | 0.9370077
900 | 5.38927 | 2.890561 | 4.565784 | 1.791488 | 4.136433 | 1.134933 | 3.996917 | 1.074326 | 3.831524 | 0.9112631
910 | 5.426174 | 2.856685 | 4.590128 | 1.763129 | 4.144861 | 1.105822 | 4.004196 | 1.047556 | 3.835803 | 0.8857272
920 | 5.461762 | 2.82268 | 4.613593 | 1.734604 | 4.152481 | 1.076807 | 4.010757 | 1.020895 | 3.839426 | 0.8603585
930 | 5.496015 | 2.78864 | 4.636155 | 1.705978 | 4.159299 | 1.047951 | 4.01661 | 0.9943964 | 3.842408 | 0.8352096
940 | 5.528988 | 2.75458 | 4.657841 | 1.677254 | 4.16534 | 1.019252 | 4.021777 | 0.9680583 | 3.844769 | 0.8102767
950 | 5.560704 | 2.72055 | 4.678656 | 1.648465 | 4.170619 | 0.9907377 | 4.026275 | 0.9419053 | 3.846527 | 0.7855825
960 | 5.591216 | 2.686563 | 4.698622 | 1.619614 | 4.17516 | 0.9624102 | 4.030125 | 0.9159371 | 3.847702 | 0.7611262
970 | 5.620529 | 2.65268 | 4.717737 | 1.590746 | 4.178977 | 0.9343085 | 4.033341 | 0.8901885 | 3.84831 | 0.7369399
980 | 5.64869 | 2.618918 | 4.736019 | 1.561871 | 4.182088 | 0.9064394 | 4.035943 | 0.8646641 | 3.848369 | 0.7130273
990 | 5.675753 | 2.58528 | 4.753496 | 1.532985 | 4.184517 | 0.8787971 | 4.037949 | 0.8393575 | 3.847897 | 0.6893817
1000 | 5.701732 | 2.551813 | 4.770165 | 1.504126 | 4.186277 | 0.8514153 | 4.039376 | 0.814298 | 3.846911 | 0.6660303
1010 | 5.726667 | 2.518528 | 4.786047 | 1.475301 | 4.187387 | 0.8242986 | 4.040238 | 0.7894886 | 3.845426 | 0.642975
1020 | 5.750593 | 2.485446 | 4.801155 | 1.446527 | 4.187865 | 0.79746 | 4.040556 | 0.7649399 | 3.843459 | 0.6202254
1030 | 5.77351 | 2.452709 | 4.815488 | 1.417906 | 4.187747 | 0.7710029 | 4.040365 | 0.7407457 | 3.841056 | 0.5978718