## Sheet1
208.38 | 1.1675 | 1.21625
210.14 | 1.18 | 1.22
211.94 | 1.195 | 1.22125
213.77 | 1.21 | 1.22
215.63 | 1.22125 | 1.215
217.52 | 1.23 | 1.21
219.44 | 1.23625 | 1.21063
221.4 | 1.24 | 1.21
223.4 | 1.24438 | 1.2025
225.43 | 1.24 | 1.19
227.5 | 1.19938 | 1.165
229.6 | 1.18 | 1.15
231.75 | 1.26688 | 1.17813
233.93 | 1.35 | 1.21
236.16 | 1.31625 | 1.20875
238.43 | 1.26 | 1.2
240.75 | 1.25 | 1.19875
243.11 | 1.25 | 1.2
245.52 | 1.24563 | 1.20438
247.97 | 1.24 | 1.21
250.48 | 1.23 | 1.215
253.03 | 1.22 | 1.22
255.64 | 1.21563 | 1.22438
258.3 | 1.21 | 1.23
261.02 | 1.195 | 1.23875
263.8 | 1.18 | 1.25
266.64 | 1.17438 | 1.26438
269.53 | 1.17 | 1.28
272.5 | 1.16062 | 1.29562
275.52 | 1.15 | 1.31
278.62 | 1.14062 | 1.31938
281.78 | 1.13 | 1.33
285.02 | 1.11687 | 1.34688
288.34 | 1.1 | 1.37
291.73 | 1.07375 | 1.40187
295.2 | 1.05 | 1.44
298.76 | 1.04187 | 1.48437
302.4 | 1.04 | 1.53
306.14 | 1.03812 | 1.56813
309.96 | 1.04 | 1.61
313.89 | 1.04687 | 1.66875
317.91 | 1.06 | 1.73
322.04 | 1.0825 | 1.78313
326.28 | 1.11 | 1.83
330.63 | 1.13875 | 1.8675
335.1 | 1.17 | 1.9
339.69 | 1.205 | 1.93125
344.4 | 1.24 | 1.96
349.25 | 1.27 | 1.98562
354.24 | 1.3 | 2.01
359.38 | 1.33437 | 2.03625
364.66 | 1.37 | 2.06
370.11 | 1.40563 | 2.07625
375.71 | 1.44 | 2.09
381.49 | 1.47125 | 2.105
387.45 | 1.5 | 2.12
393.6 | 1.52625 | 2.13562
399.95 | 1.55 | 2.15
406.51 | 1.57063 | 2.15938
413.28 | 1.59 | 2.17
420.29 | 1.60937 | 2.18875
427.54 | 1.63 | 2.21
435.04 | 1.65563 | 2.23
442.8 | 1.68 | 2.25
450.86 | 1.69562 | 2.26937
459.21 | 1.71 | 2.29
467.87 | 1.73 | 2.31437
476.87 | 1.75 | 2.34
486.22 | 1.76562 | 2.36312
495.94 | 1.78 | 2.39
506.06 | 1.79375 | 2.4275
516.61 | 1.81 | 2.47
527.6 | 1.83312 | 2.51313
539.07 | 1.86 | 2.56
551.05 | 1.8875 | 2.61438
563.57 | 1.92 | 2.67
576.68 | 1.9625 | 2.72
590.41 | 2.01 | 2.77
604.81 | 2.05875 | 2.82437
619.93 | 2.11 | 2.88
635.82 | 2.1625 | 2.93438
652.55 | 2.22 | 2.99
670.19 | 2.28562 | 3.04937
688.81 | 2.36 | 3.11
708.49 | 2.44625 | 3.17312
729.33 | 2.54 | 3.23
751.43 | 2.63625 | 3.27125
774.91 | 2.74 | 3.3
799.91 | 2.86063 | 3.31687
826.57 | 2.98 | 3.32
855.07 | 3.08312 | 3.30312
885.61 | 3.17 | 3.28
918.41 | 3.2325 | 3.25938
953.73 | 3.28 | 3.25
991.88 | 3.31438 | 3.26687
1033.21 | 3.35 | 3.3
1078.13 | 3.405 | 3.34562
1127.14 | 3.47 | 3.4
1180.81 | 3.5425 | 3.45938
1239.85 | 3.62 | 3.52